## Opt-3
V H2 (uL) | n H2 (umol) | Area
0 | 0 | 0
5 | 0.2043318 | 57184
10 | 0.4086637 | 148988
15 | 0.6129955 | 185737
20 | 0.8173273 | 289301
25 | 1.021659 | 335658
30 | 1.225991 | 442033
40 | 1.634655 | 606960
50 | 2.043318 | 758627
60 | 2.451982 | 919508
70 | 2.860646 | 1057955
80 | 3.269309 | 1212364
90 | 3.677973 | 1364077
100 | 4.086637 | 1480777
Example:
V headspace | 112 | mL | Initial catalyst amount |  | 50 | mg
V sampling | 0.1 | mL | H2 calibration constant |  | 367452
H2 area | 500000
n H2 | 1524.009 | umol
Time (h) | Area | Amount of H2 gas |  | H2 Evolution |  | H2 Rate
| H2 | (umol) | (umol/g) | (umol/g/h) |  | (umol/h)
0 | 0 | 0 | 0 | 0 |  | 0
0.5 | 6655.78 | 20.28693 | 405.7386 | 811.4773 |  | 40.57386
1 | 19486 | 59.39366 | 1187.873 | 1187.873 |  | 59.39366
1.5 | 33342.9 | 101.6297 | 2032.595 | 1355.063 |  | 67.75315
2 | 47222.4 | 143.9347 | 2878.694 | 1439.347 |  | 71.96734

## Opt-2
V headspace | 112 | mL | Initial catalyst amount |  | 50 | mg
V sampling | 0.1 | mL | H2 calibration constant |  | 367452
H2 area | 500000
n H2 | 1524.009 | umol
Time (h) | Area | Amount of H2 gas |  | H2 Evolution |  | H2 Rate
| H2 | (umol) | (umol/g) | (umol/g/h) |  | (umol/h)
0 | 0 | 0 | 0 | 0 |  | 0
0.5 | 7531.48 | 22.95608 | 459.1216 | 918.2432 |  | 45.91216
1 | 26889.2 | 81.95874 | 1639.175 | 1639.175 |  | 81.95874
1.5 | 49779.8 | 151.7297 | 3034.594 | 2023.062 |  | 101.1531
2 | 67182.2 | 204.7725 | 4095.45 | 2047.725 |  | 102.3862
2.5 | 86982.9 | 265.1254 | 5302.507 | 2121.003 |  | 106.0501
3 | 108628 | 331.1 | 6622 | 2207.333 |  | 110.3667

## Opt-1
V headspace | 112 | mL | Initial catalyst amount |  | 50 | mg
V sampling | 0.1 | mL | H2 calibration constant |  | 367452
H2 area | 500000
n H2 | 1524.009 | umol
Time (h) | Area | Amount of H2 gas |  | H2 Evolution |  | H2 Rate
| H2 | (umol) | (umol/g) | (umol/g/h) |  | (umol/h)
0 | 0 | 0 | 0 | 0 |  | 0
0.5 | 2249.7 | 6.857124 | 137.1425 | 274.285 |  | 13.71425
1 | 10336.3 | 31.50522 | 630.1044 | 630.1044 |  | 31.50522
1.5 | 21937.1 | 66.86466 | 1337.293 | 891.5288 |  | 44.57644
2 | 33447.6 | 101.9489 | 2038.977 | 1019.489 |  | 50.97443
2.5 | 45242.3 | 137.8993 | 2757.986 | 1103.194 |  | 55.15972
3 | 53861.8 | 164.1717 | 3283.434 | 1094.478 |  | 54.7239

## Kinetic_plots
time_1 | opt_1_rate | opt_1_mol | time_3 | opt_3_rate | opt_3_mol
0 | 0 | 0 | 0 | 0 | 0
0.5 | 13.71425 | 6.857124 | 0.5 | 40.57386 | 20.28693
1 | 31.50522 | 31.50522 | 1 | 59.39366 | 59.39366
1.5 | 44.57644 | 66.86466 | 1.5 | 67.75315 | 101.6297
2 | 50.97443 | 101.9489 | 2 | 71.96734 | 143.9347
2.5 | 55.15972 | 137.8993
3 | 54.7239 | 164.1717

## Pt-Zn3In2S6
V headspace | 112 | mL | Initial catalyst amount |  | 50 | mg
V sampling | 0.1 | mL | H2 calibration constant |  | 367452
H2 area | 500000
n H2 | 1524.009 | umol
Time (h) | Area | Amount of H2 gas |  | H2 Evolution
| H2 | (umol) | (umol/g) | (umol/g/h)
0 | 0 | 0 | 0 | 0
0.5 | 1760.58 | 5.366278 | 107.3256 | 214.6511
1 | 5301.21 | 16.15818 | 323.1636 | 323.1636
1.5 | 9775.77 | 29.79671 | 595.9343 | 397.2895
2 | 15296.4 | 46.62369 | 932.4738 | 466.2369
2.5 | 20435.3 | 62.28714 | 1245.743 | 498.2972
3 | 25566.2 | 77.92622 | 1558.524 | 519.5081
STH | 0.0897897

## (5wt%) Ni-Zn3In2S6
V headspace | 112 | mL | Initial catalyst amount |  | 50 | mg
V sampling | 0.1 | mL | H2 calibration constant |  | 367452
H2 area | 500000
n H2 | 1524.009 | umol
Time (h) | Area | Amount of H2 gas |  | H2 Evolution
| H2 | (umol) | (umol/g) | (umol/g/h)
0 | 0 | 0 | 0 | 0
0.5 | 2127.6 | 6.484961 | 129.6992 | 259.3985
1 | 6085.65 | 18.54917 | 370.9833 | 370.9833
1.5 | 10100.4 | 30.78619 | 615.7238 | 410.4826
2 | 11964.9 | 36.46922 | 729.3844 | 364.6922
2.5 | 12333.9 | 37.59394 | 751.8788 | 300.7515
3 | 12067.1 | 36.78073 | 735.6146 | 245.2049
STH | 0.06199527