## Sheet1
ID | PC | Synthesis | PA | PR | CA | CR | MT | Promotion | ML | BG | PD | PV | AT | AC | Reaction time | Catalyst loading (mg/mL) | LT | LP | LI | I1 | I2 | I3 | Mean | HY | AP | PP | Assume irradiation area = 20 cm2 | Apparent photons (photon s-1) | PP (photon s-1) | Assume catalyst weight = 0.2 g | Rate of evolution (molecules s-1) | Apparent quantum efficiency | Photonic quantum efficiency | MEN | MAN | MWF | AMW | SA | AcP | Rate | ATI
Exp0 | p25 | Commercial | 0.75 | 0.25 | 21.95111 | 32.20342 | Pd | photodeposition | 0.00625 | 3.26 |  |  | methanol | 0.1 | 2 | 1 | Xe | 300 | 487.5 | 491.95 | 490.77 | 492.73 | 491.8167 | 3203.828 | 2.6906e+18 | 52689637235862600 | 20 | 5.3813e+19 | 1.0538e+18 | 0.2 | 1.0719e+17 | 0.001991833 | 0.1017143 | 2.2 | 46 | 5.06 | 32.04 | 54.40596 | 5.5547e+17 | 160.1914 | 0.9624186
Exp1 | p25 | Commercial | 0.75 | 0.25 | 21.43286 | 32.07981 | Pd | photodeposition | 0.01625 | 3.27 |  |  | methanol | 0.1 | 2 | 1 | Xe | 300 | 462.5 | 464.05 | 466.41 | 468.76 | 466.4067 | 2119.487 | 2.5516e+18 | 49447544735492800 |  | 5.1032e+19 | 9.8895e+17 |  | 70908600415623080 | 0.001389481 | 0.07170083 | 2.2 | 46 | 5.06 | 32.04 | 54.4056 | 5.1636e+17 | 105.9743 | 0.9624186
Exp2 | p25 | Commercial | 0.75 | 0.25 | 21.48653 | 32.07521 | Pd | photodeposition | 0.01375 | 3.24 |  |  | methanol | 0.1 | 2 | 1 | Xe | 300 | 237.5 | 240.47 | 242.83 | 241.65 | 241.65 | 1472.23 | 1.322e+18 | 26707327117006300 |  | 2.644e+19 | 5.3415e+17 |  | 49254273101597272 | 0.001862854 | 0.09221116 | 2.2 | 46 | 5.06 | 32.04 | 54.40565 | 3.0289e+17 | 73.6115 | 0.9624186
Exp3 | p25 | Commercial | 0.75 | 0.25 | 21.4539 | 32.58824 | Ag | photodeposition | 0.03125 | 3.29 |  |  | methanol | 0.1 | 3 | 1 | Xe | 300 | 562.5 | 564.24 | 569.35 | 570.53 | 568.04 | 506.1708 | 3.1076e+18 | 58968361378112496 |  | 6.2152e+19 | 1.1794e+18 |  | 16934223768406340 | 0.0002724633 | 0.01435874 | 1.93 | 47 | 4.22 | 32.04 | 54.40586 | 8.3565e+17 | 25.30854 | 0.9624186
Exp5 | p25 | Commercial | 0.75 | 0.25 | 20.51654 | 30.87184 | Pd | photodeposition | 0.00125 | 3.2 |  |  | methanol | 0.1 | 2 | 1 | Xe | 300 | 612.5 | 610.61 | 615.72 | 621.22 | 615.85 | 4774.348 | 3.3692e+18 | 70911837587949696 |  | 6.7383e+19 | 1.4182e+18 |  | 1.5973e+17 | 0.002370441 | 0.1126247 | 2.2 | 46 | 5.06 | 32.04 | 54.40766 | 9.0553e+17 | 238.7174 | 0.9624186
Exp6 | p25 | Commercial | 0.75 | 0.25 | 21.47158 | 33.02372 | Ni | photodeposition | 0.03625 | 3.21 |  |  | methanol | 0.1 | 5 | 1 | Xe | 300 | 512.5 | 514.34 | 518.27 | 522.59 | 518.4 | 1266.532 | 2.836e+18 | 59085821734022304 |  | 5.6721e+19 | 1.1817e+18 |  | 42372519904148240 | 0.0007470351 | 0.03585676 | 1.91 | 28 | 4.98 | 32.04 | 54.40595 | 7.5896e+17 | 63.32658 | 0.9624186
Exp8 | p25 | Commercial | 0.75 | 0.25 | 20.515 | 33.94388 | Au | photodeposition | 0.02375 | 3.21 |  |  | methanol | 0.1 | 2 | 1 | Xe | 300 | 687.5 | 700.19 | 706.48 | 708.06 | 704.91 | 3127.277 | 3.8564e+18 | 80343724148398208 |  | 7.7128e+19 | 1.6069e+18 |  | 1.0462e+17 | 0.001356509 | 0.06511073 | 2.54 | 79 | 5.06 | 32.04 | 54.406 | 1.0503e+18 | 156.3638 | 0.9624186
Exp9 | p25 | Commercial | 0.75 | 0.25 | 20.88453 | 33.12146 | Pd | photodeposition | 0.00375 | 3.2 |  |  | methanol | 0.1 | 2 | 1 | Xe | 300 | 212.5 | 211.39 | 213.36 | 214.54 | 213.0967 | 1654.712 | 1.1658e+18 | 24537326605491700 |  | 2.3316e+19 | 4.9075e+17 |  | 55359312428918888 | 0.002374264 | 0.1128063 | 2.2 | 46 | 5.06 | 32.04 | 54.40595 | 3.3418e+17 | 82.7356 | 0.9624186
Exp11 | p25 | Commercial | 0.75 | 0.25 | 21.11469 | 32.81075 | Ni | photodeposition | 0.04625 | 3.27 |  |  | methanol | 0.1 | 5 | 1 | Xe | 300 | 537.5 | 535.95 | 538.7 | 539.49 | 538.0467 | 1343.854 | 2.9435e+18 | 57042626540880096 |  | 5.8871e+19 | 1.1409e+18 |  | 44959380596678088 | 0.000763694 | 0.03940858 | 1.91 | 28 | 4.98 | 32.04 | 54.40587 | 8.4127e+17 | 67.1927 | 0.9624186
Exp12 | p25 | Commercial | 0.75 | 0.25 | 20.88894 | 31.10452 | Cu | photodeposition | 0.03875 | 3.28 |  |  | methanol | 0.1 | 6 | 1 | Xe | 300 | 362.5 | 364.25 | 368.57 | 365.42 | 366.08 | 928.839 | 2.0027e+18 | 38405510094582600 |  | 4.0055e+19 | 7.6811e+17 |  | 31074823392142020 | 0.0007758082 | 0.0404562 | 1.9 | 29 | 4.53 | 32.04 | 54.40428 | 4.7994e+17 | 46.44195 | 0.9624186
Exp13 | p25 | Commercial | 0.75 | 0.25 | 20.73875 | 30.27363 | Ni | photodeposition | 0.02875 | 3.24 |  |  | methanol | 0.1 | 5 | 1 | Xe | 300 | 287.5 | 289.98 | 293.12 | 293.3 | 292.1333 | 615.9359 | 1.5982e+18 | 32286412045069500 |  | 3.1964e+19 | 6.4573e+17 |  | 20606479364444152 | 0.0006446876 | 0.031912 | 1.91 | 28 | 4.98 | 32.04 | 54.40506 | 4.6315e+17 | 30.7968 | 0.9624186
Exp14 | p25 | Commercial | 0.75 | 0.25 | 21.17515 | 32.14057 | Cu | photodeposition | 0.04875 | 3.27 |  |  | methanol | 0.1 | 4 | 1 | Xe | 300 | 662.5 | 662.08 | 666.8 | 660.9 | 663.26 | 2656.713 | 3.6285e+18 | 70317056926873200 |  | 7.2571e+19 | 1.4063e+18 |  | 88881806645368624 | 0.001224759 | 0.06320074 | 1.9 | 29 | 4.53 | 32.04 | 54.40547 | 9.0478e+17 | 132.8356 | 0.9624186
Exp15 | p25 | Commercial | 0.75 | 0.25 | 20.83034 | 32.46248 | Au | photodeposition | 0.04125 | 3.28 |  |  | methanol | 0.1 | 2 | 1 | Xe | 300 | 637.5 | 647.54 | 641.26 | 644.01 | 644.27 | 1456.048 | 3.5247e+18 | 67590466533645000 |  | 7.0493e+19 | 1.3518e+18 |  | 48712897861365048 | 0.0006910313 | 0.03603533 | 2.54 | 79 | 5.06 | 32.04 | 54.40582 | 9.0209e+17 | 72.8024 | 0.9624186
Exp16 | p25 | Commercial | 0.75 | 0.25 | 21.15605 | 33.94643 | Pt | photodeposition | 0.03375 | 3.29 |  |  | methanol | 0.1 | 2.5 | 1 | Xe | 300 | 412.5 | 419.25 | 418.47 | 421.61 | 419.7767 | 1728.262 | 2.2965e+18 | 43577457114470896 |  | 4.593e+19 | 8.7155e+17 |  | 57819973474800016 | 0.001258861 | 0.06634161 | 2.28 | 78 | 5.54 | 32.04 | 54.40599 | 5.6283e+17 | 86.41311 | 0.9624186
Exp17 | p25 | Commercial | 0.75 | 0.25 | 21.44267 | 32.5107 | Ag | photodeposition | 0.02625 | 3.29 |  |  | methanol | 0.1 | 3 | 1 | Xe | 300 | 337.5 | 337.53 | 339.88 | 338.7 | 338.7033 | 200.8288 | 1.8529e+18 | 35160523904596000 |  | 3.7059e+19 | 7.0321e+17 |  | 6718839172284331 | 0.0001813012 | 0.009554521 | 1.93 | 47 | 4.22 | 32.04 | 54.40583 | 5.6015e+17 | 10.04144 | 0.9624186
Exp18 | p25 | Commercial | 0.75 | 0.25 | 20.66521 | 30.49962 | Cu | photodeposition | 0.02125 | 3.27 |  |  | methanol | 0.1 | 5 | 1 | Xe | 300 | 437.5 | 434.58 | 441.26 | 438.14 | 437.9933 | 1862.905 | 2.3961e+18 | 46434532104154000 |  | 4.7923e+19 | 9.2869e+17 |  | 62324505210809520 | 0.001300518 | 0.06711008 | 1.9 | 29 | 4.53 | 32.04 | 54.40629 | 6.1735e+17 | 93.14523 | 0.9624186
Exp19 | p25 | Commercial | 0.75 | 0.25 | 21.41444 | 31.90195 | Ag | photodeposition | 0.04375 | 3.29 |  |  | methanol | 0.1 | 3 | 1 | Xe | 300 | 587.5 | 594.9 | 591.75 | 597.64 | 594.7633 | 261.3627 | 3.2538e+18 | 61742170645106304 |  | 6.5076e+19 | 1.2348e+18 |  | 8744033873269738 | 0.0001343667 | 0.007081087 | 1.93 | 47 | 4.22 | 32.04 | 54.40543 | 7.8623e+17 | 13.06813 | 0.9624186
Exp20 | p25 | Commercial | 0.75 | 0.25 | 21.43071 | 30.07141 | Pt | photodeposition | 0.01 | 3.28 |  |  | methanol | 0.1 | 2 | 1 | Xe | 300 | 204.45 | 204.45 | 204.45 | 204.45 | 204.45 | 1566.508 | 1.1185e+18 | 21448881498135400 |  | 2.237e+19 | 4.2898e+17 |  | 52408386036326048 | 0.002342801 | 0.1221704 | 2.28 | 78 | 5.54 | 32.04 | 54.40263 | 3.2047e+17 | 78.32539 | 0.9624186
Exp21 | p25 | Commercial | 0.75 | 0.25 | 21.43071 | 30.07141 | Pt | photodeposition | 0.01 | 3.28 |  |  | methanol | 0.1 | 2 | 1 | Xe | 300 | 368.27 | 368.27 | 368.27 | 368.27 | 368.27 | 2594.618 | 2.0147e+18 | 38635263337335904 |  | 4.0294e+19 | 7.7271e+17 |  | 86804376392505248 | 0.002154254 | 0.1123383 | 2.28 | 78 | 5.54 | 32.04 | 54.40263 | 5.6819e+17 | 129.7309 | 0.9624186
Exp22 | p25 | Commercial | 0.75 | 0.25 | 21.43071 | 30.07141 | Pt | photodeposition | 0.01 | 3.28 |  |  | methanol | 0.1 | 2 | 1 | Xe | 300 | 418.08 | 418.08 | 418.08 | 418.08 | 418.08 | 4479.264 | 2.2872e+18 | 43860838233017696 |  | 4.5744e+19 | 8.7722e+17 |  | 1.4986e+17 | 0.003275949 | 0.1708315 | 2.28 | 78 | 5.54 | 32.04 | 54.40263 | 5.7339e+17 | 223.9632 | 0.9624186
Exp23 | p25 | Commercial | 0.75 | 0.25 | 21.43071 | 30.07141 | Pt | photodeposition | 0.01 | 3.28 |  |  | methanol | 0.1 | 2 | 1 | Xe | 300 | 581.9 | 581.9 | 581.9 | 581.9 | 581.9 | 8969.687 | 3.1834e+18 | 61047220072218200 |  | 6.3669e+19 | 1.2209e+18 |  | 3.0009e+17 | 0.004713232 | 0.2457818 | 2.28 | 78 | 5.54 | 32.04 | 54.40263 | 7.9118e+17 | 448.4843 | 0.9624186
Exp24 | p25 | Commercial | 0.75 | 0.25 | 21.43071 | 30.07141 | Pt | photodeposition | 0.01 | 3.28 |  |  | methanol | 0.1 | 2 | 1 | Xe | 300 | 693.3 | 693.3 | 693.3 | 693.3 | 693.3 | 12373.02 | 3.7929e+18 | 72734211507250096 |  | 7.5858e+19 | 1.4547e+18 |  | 4.1395e+17 | 0.005456879 | 0.2845608 | 2.28 | 78 | 5.54 | 32.04 | 54.40263 | 9.9769e+17 | 618.6508 | 0.9624186
ALQP973 | p25 | Commercial |  |  |  |  | Cu | photodeposition | 0.017524 | 3.28 |  |  | glycerol | 0.7145 |  |  |  |  | 607.7 |  |  |  |  | 2710.774 | 3.3246e+18 | [8 empty] | 1.9 | 29 | 4.53 | 92.094 |  | 8.4531e+17 | 135.5387 | -2.154719
ALQP499 | p25 | Commercial |  |  |  |  | Cu | photodeposition | 0.020464 | 3.29 |  |  | glycerol | 0.5643 |  |  |  |  | 579.3 |  |  |  |  | 2044.919 | 3.1692e+18 | [8 empty] | 1.9 | 29 | 4.53 | 92.094 |  | 7.9517e+17 | 102.2459 | -2.154719
ALQP110 | p25 | Commercial |  |  |  |  | Cu | photodeposition | 0.020422 | 3.26 |  |  | ethylene glycol | 0.5601 |  |  |  |  | 697.9 |  |  |  |  | 293.0001 | 3.818e+18 | [8 empty] | 1.9 | 29 | 4.53 | 62.068 |  | 9.5867e+17 | 14.65 | -0.6717854