## Sheet1
ID | Paper_title | Description | Cte | Cti | MT | ML | PA | PR | Brookite | CA | CR | SA | BG | g | umol/hr | cm3/g.cathr | HY | Unnamed: 18 | C | LV | AT | AC | RT | LT | LP | Lamp info | SG | LI | LI in Einstein | IA | AcP | ApP | Rate of evolution | Unit for rate | Rate (molecules/s) | Photonic efficiency | Apparent quantum efficiency | Discription | Synthesis | Catalyst synthesis method | Activity promotaion method | Promotion | PC | PO | PD | MEN | MAN | MWF | AMW | Rate | ATI
AA01 | Jing, D., et al. (2005). "Study on the synthesis of Ni doped mesoporous TiO2 and its photocatalytic activity for hydrogen evolution in aqueous methanol solution." Chemical Physics Letters 415(1-3): 74-78. | P25 TiO2 Degussa and Pt as co-catalyst | 0 | 0 | Pt | 0.002 | 0.85 | 0.15 | 0 | 12.7 | 50 | 50 | 3.15 | 0.3 | 81.2 |  | 270.6667 |  |  | 0.3 | methanol | 0.2 |  | high pressure Hg lamp | 300 |  | P42/mnm | 250 | [10 empty] | Com | commercial | photodeposition | pd | p25 |  |  | 2.28 | 78 | 5.54 | 32.04 | 81.2 | 0.9624186
AA02 | Jing, D., et al. (2005). "Study on the synthesis of Ni doped mesoporous TiO2 and its photocatalytic activity for hydrogen evolution in aqueous methanol solution." Chemical Physics Letters 415(1-3): 74-78. | m(mesoporous)-TiO2 Ni 0%wt and Pt as co-catalyst | 450 | 4 | Pt | 0.002 | 1 | 0 | 0 | 7.4 |  | 121.04 |  | 0.3 | 38.59375 |  | 128.6458 |  |  | 0.3 | methanol | 0.2 |  | high pressure Hg lamp | 300 |  |  | 250 | [10 empty] | SG | sol-gel | photodeposition | pd | synthesis |  |  | 2.28 | 78 | 5.54 | 32.04 | 38.59375 | 0.9624186
AB01 | Jitputti, J., et al. (2008). "Synthesis of TiO2 nanowires and their photocatalytic activity for hydrogen evolution." Catalysis Communications 9(6): 1265-1271. | TiO2 nanowires as synthesized | 0 | 0 | Bare | 0 | [5 empty] | 150 |  | 1 |  |  | 1.44 |  |  | 0.88 | methanol | 0.09090909 | 5 | high-pressure Hg lamp | 450 | Ushio, Japan; UM-452, 450 W |  | 250 | [10 empty] | HT | hydrothermal |  |  | synthesis |  |  | 0 | 0 | 0 | 32.04 | 1.44 | 0.9624186
AB02 | Jitputti, J., et al. (2008). "Synthesis of TiO2 nanowires and their photocatalytic activity for hydrogen evolution." Catalysis Communications 9(6): 1265-1271. | TiO2 nanowires 300C | 300 | 2 | Bare | 0 | 0 | 0 | 1 |  |  | 114.1 |  | 1 |  |  | 11.6 |  |  | 0.88 | methanol | 0.09090909 | 5 | high-pressure Hg lamp | 450 | Ushio, Japan; UM-452, 450 W | Pbca | 250 | [10 empty] | HT | hydrothermal |  |  | synthesis |  |  | 0 | 0 | 0 | 32.04 | 11.6 | 0.9624186
AB03 | Jitputti, J., et al. (2008). "Synthesis of TiO2 nanowires and their photocatalytic activity for hydrogen evolution." Catalysis Communications 9(6): 1265-1271. | TiO2 nanowires 400C | 400 | 2 | Bare | 0 | 0 | 0 | 1 |  |  | 86.6 |  | 1 |  |  | 13.12 |  |  | 0.88 | methanol | 0.09090909 | 5 | high-pressure Hg lamp | 450 | Ushio, Japan; UM-452, 450 W | Pbca | 250 | [10 empty] | HT | hydrothermal |  |  | synthesis |  |  | 0 | 0 | 0 | 32.04 | 13.12 | 0.9624186
AB04 | Jitputti, J., et al. (2008). "Synthesis of TiO2 nanowires and their photocatalytic activity for hydrogen evolution." Catalysis Communications 9(6): 1265-1271. | TiO2 nanowires 500C | 500 | 2 | Bare | 0 | [5 empty] | 58.2 |  | 1 |  |  | 19.1 |  |  | 0.88 | methanol | 0.09090909 | 5 | high-pressure Hg lamp | 450 | Ushio, Japan; UM-452, 450 W |  | 250 | [10 empty] | HT | hydrothermal |  |  | synthesis |  |  | 0 | 0 | 0 | 32.04 | 19.1 | 0.9624186
AB05 | Jitputti, J., et al. (2008). "Synthesis of TiO2 nanowires and their photocatalytic activity for hydrogen evolution." Catalysis Communications 9(6): 1265-1271. | TiO2 nanowires 600C | 600 | 2 | Bare | 0 | [5 empty] | 31.1 |  | 1 |  |  | 17.56 |  |  | 0.88 | methanol | 0.09090909 | 5 | high-pressure Hg lamp | 450 | Ushio, Japan; UM-452, 450 W |  | 158 | [10 empty] | HT | hydrothermal |  |  | synthesis |  |  | 0 | 0 | 0 | 32.04 | 17.56 | 0.9624186
AB06 | Jitputti, J., et al. (2008). "Synthesis of TiO2 nanowires and their photocatalytic activity for hydrogen evolution." Catalysis Communications 9(6): 1265-1271. | TiO2 nanowires 700C | 700 | 2 | Bare | 0 | 1 | 0 | 0 |  |  | 14.4 |  | 1 |  |  | 17.54 |  |  | 0.88 | methanol | 0.09090909 | 5 | high-pressure Hg lamp | 450 | Ushio, Japan; UM-452, 450 W | I41/ amd | 158 | [10 empty] | HT | hydrothermal |  |  | synthesis |  |  | 0 | 0 | 0 | 32.04 | 17.54 | 0.9624186
AB07 | Jitputti, J., et al. (2008). "Synthesis of TiO2 nanowires and their photocatalytic activity for hydrogen evolution." Catalysis Communications 9(6): 1265-1271. | TiO2 nanowires 800C | 800 | 2 | Bare | 0 | 1 | 0 | 0 |  |  | 13.2 |  | 1 |  |  | 16 |  |  | 0.88 | methanol | 0.09090909 | 5 | high-pressure Hg lamp | 450 | Ushio, Japan; UM-452, 450 W | I41/ amd | 158 | [10 empty] | HT | hydrothermal |  |  | synthesis |  |  | 0 | 0 | 0 | 32.04 | 16 | 0.9624186
AB08 | Jitputti, J., et al. (2008). "Synthesis of TiO2 nanowires and their photocatalytic activity for hydrogen evolution." Catalysis Communications 9(6): 1265-1271. | TiO2 nanowires 900C | 900 | 2 | Bare | 0 | [5 empty] | 12.1 |  | 1 |  |  | 10.04 |  |  | 0.88 | methanol | 0.09090909 | 5 | high-pressure Hg lamp | 450 | Ushio, Japan; UM-452, 450 W |  | 158 | [10 empty] | HT | hydrothermal |  |  | synthesis |  |  | 0 | 0 | 0 | 32.04 | 10.04 | 0.9624186
AB09 | Jitputti, J., et al. (2008). "Synthesis of TiO2 nanowires and their photocatalytic activity for hydrogen evolution." Catalysis Communications 9(6): 1265-1271. | TiO2 nanowires 1000C | 1000 | 2 | Bare | 0 | [5 empty] | 11.6 |  | 1 |  |  | 4.04 |  |  | 0.88 | methanol | 0.09090909 | 5 | high-pressure Hg lamp | 450 | Ushio, Japan; UM-452, 450 W |  | 158 | [10 empty] | HT | hydrothermal |  |  | synthesis |  |  | 0 | 0 | 0 | 32.04 | 4.04 | 0.9624186
AB10 | Jitputti, J., et al. (2008). "Synthesis of TiO2 nanowires and their photocatalytic activity for hydrogen evolution." Catalysis Communications 9(6): 1265-1271. | Pt-TiO2 nanowires 700C | 700 | 2 | Pt | 0.005 | 1 | 0 | 0 |  |  |  |  | 1 |  |  | 4300 |  |  | 0.88 | methanol | 0.09090909 | 5 | high-pressure Hg lamp | 450 | Ushio, Japan; UM-452, 450 W |  | 158 | [10 empty] | HT | hydrothermal | photochemical deposition | pd | synthesis |  |  | 2.28 | 78 | 5.54 | 32.04 | 4300 | 0.9624186
AB11 | Jitputti, J., et al. (2008). "Synthesis of TiO2 nanowires and their photocatalytic activity for hydrogen evolution." Catalysis Communications 9(6): 1265-1271. | Degussa p-25 | 0 | 0 | Bare | 0 | 0.85 | 0.15 |  | 25 | 50 | 50 | 3.15 | 1 |  |  | 1.6 |  |  | 0.88 | methanol | 0.09090909 | 5 | high-pressure Hg lamp | 450 | Ushio, Japan; UM-452, 450 W | P42/mnm | 158 | [10 empty] | Com | commercial |  |  | p25 |  |  | 0 | 0 | 0 | 32.04 | 1.6 | 0.9624186
AB12 | Jitputti, J., et al. (2008). "Synthesis of TiO2 nanowires and their photocatalytic activity for hydrogen evolution." Catalysis Communications 9(6): 1265-1271. | Ishihara ST-01 | 0 | 0 | Bare | 0 | 1 | 0 | 0 |  |  | 280 | 3.29 | 1 |  |  | 14 |  |  | 0.88 | methanol | 0.09090909 | 5 | high-pressure Hg lamp | 450 | Ushio, Japan; UM-452, 450 W |  | 141 | [10 empty] | Com | commercial |  |  | ishihara st-01 |  |  | 0 | 0 | 0 | 32.04 | 14 | 0.9624186
AC01 | Comparative investigation on photocatalytic hydrogen evolution over Cu-, Pd-, and Au-loaded mesoporous TiO2 photocatalysts | Unloaded TiO2 | 500 | 4 | Bare | 0 | 1 | 0 |  | 11.07 |  | 100.9 |  | 0.2 | 0 |  | 0 |  |  | 0.22 | methanol | 0.09090909 |  | high-pressure Hg lamp | 300 |  | I41/ amd | 141 | [10 empty] | SG | sol-gel | single-step sol–gel |  | synthesis | 0.216 | 6.34 | 0 | 0 | 0 | 32.04 | 0 | 0.9624186
AC02 | Comparative investigation on photocatalytic hydrogen evolution over Cu-, Pd-, and Au-loaded mesoporous TiO2 photocatalysts | Cu-loaded TiO2 (0.5 wt%) | 500 | 4 | Cu | 0.005 | 1 | 0 |  | 12.91 |  | 74.7 |  | 0.2 | 235.5372 |  | 1177.686 |  |  | 0.22 | methanol | 0.09090909 |  | high-pressure Hg lamp | 300 |  | I41/ amd | 109 | [10 empty] | SG | sol-gel | single-step sol–gel | sg | synthesis | 0.196 | 6.34 | 1.9 | 29 | 4.53 | 32.04 | 235.5372 | 0.9624186
AC03 | Comparative investigation on photocatalytic hydrogen evolution over Cu-, Pd-, and Au-loaded mesoporous TiO2 photocatalysts | Cu-loaded TiO2 (1 wt%) | 500 | 4 | Cu | 0.01 | 1 | 0 |  | 12.81 |  | 70 |  | 0.2 | 302.4793 |  | 1512.397 |  |  | 0.22 | methanol | 0.09090909 |  | high-pressure Hg lamp | 300 |  | I41/ amd | 109 | [10 empty] | SG | sol-gel | single-step sol–gel | sg | synthesis | 0.188 | 6.34 | 1.9 | 29 | 4.53 | 32.04 | 302.4793 | 0.9624186
AC04 | Comparative investigation on photocatalytic hydrogen evolution over Cu-, Pd-, and Au-loaded mesoporous TiO2 photocatalysts | Cu-loaded TiO2 (1.5 wt%) | 500 | 4 | Cu | 0.015 | 1 | 0 |  | 13 |  | 61.5 |  | 0.2 | 361.9835 |  | 1809.917 |  |  | 0.22 | methanol | 0.09090909 |  | high-pressure Hg lamp | 300 |  | I41/ amd | 100 | [10 empty] | SG | sol-gel | single-step sol–gel | sg | synthesis | 0.183 | 6.76 | 1.9 | 29 | 4.53 | 32.04 | 361.9835 | 0.9624186
AC05 | Comparative investigation on photocatalytic hydrogen evolution over Cu-, Pd-, and Au-loaded mesoporous TiO2 photocatalysts | Cu-loaded TiO2 (2 wt%) | 500 | 4 | Cu | 0.02 | 1 | 0 |  | 13.8 |  | 59.5 |  | 0.2 | 324.7934 |  | 1623.967 |  |  | 0.22 | methanol | 0.09090909 |  | high-pressure Hg lamp | 300 |  | I41/ amd | 100 | [10 empty] | SG | sol-gel | single-step sol–gel | sg | synthesis | 0.182 | 6.76 | 1.9 | 29 | 4.53 | 32.04 | 324.7934 | 0.9624186
AC06 | Comparative investigation on photocatalytic hydrogen evolution over Cu-, Pd-, and Au-loaded mesoporous TiO2 photocatalysts | Cu-loaded TiO2 (2.5 wt%) | 500 | 4 | Cu | 0.025 | 1 | 0 |  | 14.26 |  | 54.4 |  | 0.2 | 295.0413 |  | 1475.207 |  |  | 0.22 | methanol | 0.09090909 |  | high-pressure Hg lamp | 300 |  | I41/ amd | 100 | [10 empty] | SG | sol-gel | single-step sol–gel | sg | synthesis | 0.178 | 7.76 | 1.9 | 29 | 4.53 | 32.04 | 295.0413 | 0.9624186
AC07 | Comparative investigation on photocatalytic hydrogen evolution over Cu-, Pd-, and Au-loaded mesoporous TiO2 photocatalysts | Cu-loaded TiO2 (3 wt%) | 500 | 4 | Cu | 0.03 | 1 | 0 |  | 14.34 |  | 50.7 |  | 0.2 | 218.1818 |  | 1090.909 |  |  | 0.22 | methanol | 0.09090909 |  | high-pressure Hg lamp | 300 |  | I41/ amd | 100 | [10 empty] | SG | sol-gel | single-step sol–gel | sg | synthesis | 0.173 | 7.76 | 1.9 | 29 | 4.53 | 32.04 | 218.1818 | 0.9624186
AC08 | Comparative investigation on photocatalytic hydrogen evolution over Cu-, Pd-, and Au-loaded mesoporous TiO2 photocatalysts | Pd-loaded TiO2 (0.25 wt%) | 500 | 4 | Pd | 0.0025 | 1 | 0 |  | 12.1 |  | 84.9 |  | 0.2 | 89.2562 |  | 446.281 |  |  | 0.22 | methanol | 0.09090909 |  | high-pressure Hg lamp | 300 |  | I41/ amd | 100 | [10 empty] | SG | sol-gel | single-step sol–gel | sg | synthesis | 0.162 | 5.96 | 2.2 | 46 | 5.06 | 32.04 | 89.2562 | 0.9624186
AC09 | Comparative investigation on photocatalytic hydrogen evolution over Cu-, Pd-, and Au-loaded mesoporous TiO2 photocatalysts | Pd-loaded TiO2 (0.5 wt%) | 500 | 4 | Pd | 0.005 | 1 | 0 |  | 12.21 |  | 84.5 |  | 0.2 | 220.6612 |  | 1103.306 |  |  | 0.22 | methanol | 0.09090909 |  | high-pressure Hg lamp | 300 |  | I41/ amd | 100 | [10 empty] | SG | sol-gel | single-step sol–gel | sg | synthesis | 0.164 | 5.96 | 2.2 | 46 | 5.06 | 32.04 | 220.6612 | 0.9624186
AC10 | Comparative investigation on photocatalytic hydrogen evolution over Cu-, Pd-, and Au-loaded mesoporous TiO2 photocatalysts | Pd-loaded TiO2 (0.75 wt%) | 500 | 4 | Pd | 0.0075 | 1 | 0 |  | 11.78 |  | 80.7 |  | 0.2 | 275.2066 |  | 1376.033 |  |  | 0.22 | methanol | 0.09090909 |  | high-pressure Hg lamp | 300 |  | I41/ amd | 100 | [10 empty] | SG | sol-gel | single-step sol–gel | sg | synthesis | 0.161 | 4.82 | 2.2 | 46 | 5.06 | 32.04 | 275.2066 | 0.9624186
AC11 | Comparative investigation on photocatalytic hydrogen evolution over Cu-, Pd-, and Au-loaded mesoporous TiO2 photocatalysts | Pd-loaded TiO2 (1 wt%) | 500 | 4 | Pd | 0.01 | 1 | 0 |  | 11.49 |  | 80.4 |  | 0.2 | 342.1488 |  | 1710.744 |  |  | 0.22 | methanol | 0.09090909 |  | high-pressure Hg lamp | 300 |  | I41/ amd | 100 | [10 empty] | SG | sol-gel | single-step sol–gel | sg | synthesis | 0.154 | 4.58 | 2.2 | 46 | 5.06 | 32.04 | 342.1488 | 0.9624186
AC12 | Comparative investigation on photocatalytic hydrogen evolution over Cu-, Pd-, and Au-loaded mesoporous TiO2 photocatalysts | Pd-loaded TiO2 (1.25 wt%) | 500 | 4 | Pd | 0.0125 | 1 | 0 |  | 11.58 |  | 77.6 |  | 0.2 | 421.4876 |  | 2107.438 |  |  | 0.22 | methanol | 0.09090909 |  | high-pressure Hg lamp | 300 |  | I41/ amd | 100 | [10 empty] | SG | sol-gel | single-step sol–gel | sg | synthesis | 0.15 | 4.58 | 2.2 | 46 | 5.06 | 32.04 | 421.4876 | 0.9624186
AC13 | Comparative investigation on photocatalytic hydrogen evolution over Cu-, Pd-, and Au-loaded mesoporous TiO2 photocatalysts | Pd-loaded TiO2 (1.5 wt%) | 500 | 4 | Pd | 0.015 | 1 | 0 |  | 11.92 |  | 76.7 |  | 0.2 | 342.1488 |  | 1710.744 |  |  | 0.22 | methanol | 0.09090909 |  | high-pressure Hg lamp | 300 |  | I41/ amd | 100 | [10 empty] | SG | sol-gel | single-step sol–gel | sg | synthesis | 0.142 | 4.36 | 2.2 | 46 | 5.06 | 32.04 | 342.1488 | 0.9624186
AC14 | Comparative investigation on photocatalytic hydrogen evolution over Cu-, Pd-, and Au-loaded mesoporous TiO2 photocatalysts | Au-loaded TiO2 (0.5 wt) | 500 | 4 | Au | 0.005 | 1 | 0 |  | 12.91 |  | 79 |  | 0.2 | 233.0579 |  | 1165.289 |  |  | 0.22 | methanol | 0.09090909 |  | high-pressure Hg lamp | 300 |  | I41/ amd | 100 | [10 empty] | SG | sol-gel | single-step sol–gel | sg | synthesis | 0.182 | 6.76 | 2.54 | 79 | 5.06 | 32.04 | 233.0579 | 0.9624186
AC15 | Comparative investigation on photocatalytic hydrogen evolution over Cu-, Pd-, and Au-loaded mesoporous TiO2 photocatalysts | Au-loaded TiO2 (1 wt) | 500 | 4 | Au | 0.01 | 1 | 0 |  | 12.65 |  | 75.5 |  | 0.2 | 448.7603 |  | 2243.802 |  |  | 0.22 | methanol | 0.09090909 |  | high-pressure Hg lamp | 300 |  | I41/ amd | 100 | [10 empty] | SG | sol-gel | single-step sol–gel | sg | synthesis | 0.18 | 6.76 | 2.54 | 79 | 5.06 | 32.04 | 448.7603 | 0.9624186
AC16 | Comparative investigation on photocatalytic hydrogen evolution over Cu-, Pd-, and Au-loaded mesoporous TiO2 photocatalysts | Au-loaded TiO2 (1.5 wt) | 500 | 4 | Au | 0.015 | 1 | 0 |  | 12.21 |  | 71.7 |  | 0.2 | 513.2231 |  | 2566.116 |  |  | 0.22 | methanol | 0.09090909 |  | high-pressure Hg lamp | 300 |  | I41/ amd | 100 | [10 empty] | SG | sol-gel | single-step sol–gel | sg | synthesis | 0.176 | 6.76 | 2.54 | 79 | 5.06 | 32.04 | 513.2231 | 0.9624186
AC17 | Comparative investigation on photocatalytic hydrogen evolution over Cu-, Pd-, and Au-loaded mesoporous TiO2 photocatalysts | Au-loaded TiO2 (2 wt) | 500 | 4 | Au | 0.02 | 1 | 0 |  | 12.26 |  | 71.5 |  | 0.2 | 557.8512 |  | 2789.256 |  |  | 0.22 | methanol | 0.09090909 |  | high-pressure Hg lamp | 300 |  | I41/ amd | 100 | [10 empty] | SG | sol-gel | single-step sol–gel | sg | synthesis | 0.175 | 6.76 | 2.54 | 79 | 5.06 | 32.04 | 557.8512 | 0.9624186
AC18 | Comparative investigation on photocatalytic hydrogen evolution over Cu-, Pd-, and Au-loaded mesoporous TiO2 photocatalysts | Au-loaded TiO2 (2.5 wt) | 500 | 4 | Au | 0.025 | 1 | 0 |  | 12.77 |  | 71.7 |  | 0.2 | 498.3471 |  | 2491.736 |  |  | 0.22 | methanol | 0.09090909 |  | high-pressure Hg lamp | 300 |  | I41/ amd | 100 | [10 empty] | SG | sol-gel | single-step sol–gel | sg | synthesis | 0.178 | 6.76 | 2.54 | 79 | 5.06 | 32.04 | 498.3471 | 0.9624186
AC19 | Comparative investigation on photocatalytic hydrogen evolution over Cu-, Pd-, and Au-loaded mesoporous TiO2 photocatalysts | Au-loaded TiO2 (3 wt) | 500 | 4 | Au | 0.03 | 1 | 0 |  | 12.75 |  | 69.1 |  | 0.2 | 453.719 |  | 2268.595 |  |  | 0.22 | methanol | 0.09090909 |  | high-pressure Hg lamp | 300 |  | I41/ amd | 100 | [10 empty] | SG | sol-gel | single-step sol–gel | sg | synthesis | 0.169 | 6.34 | 2.54 | 79 | 5.06 | 32.04 | 453.719 | 0.9624186
AC20 | Comparative investigation on photocatalytic hydrogen evolution over Cu-, Pd-, and Au-loaded mesoporous TiO2 photocatalysts | Au-loaded TiO2 (4 wt) | 500 | 4 | Au | 0.04 | 1 | 0 |  | 12.67 |  | 69.2 |  | 0.2 | 389.2562 |  | 1946.281 |  |  | 0.22 | methanol | 0.09090909 |  | high-pressure Hg lamp | 300 |  | I41/ amd | 100 | [10 empty] | SG | sol-gel | single-step sol–gel | sg | synthesis | 0.168 | 5.96 | 2.54 | 79 | 5.06 | 32.04 | 389.2562 | 0.9624186
AD01 | Synthesis, characterization, and photocatalytic activity for hydrogen evolution of nanocrystalline mesoporous titania prepared by surfactant-assisted templating sol–gel process | TiO2, 500 C, 1 h | 500 | 1 | Bare | 0 | 1 | 0 |  | 10.3 |  | 121.5 | 3.2 | 0.2 | 43.08848 |  | 215.4424 |  |  | 0.22 | methanol | 0.09090909 |  | high-pressure Hg lamp | 300 |  | I41/ amd | 100 | [10 empty] | SG | sol-gel | - |  | synthesis | 0.242 | 5.06 | 0 | 0 | 0 | 32.04 | 43.08848 | 0.9624186
AD02 | Synthesis, characterization, and photocatalytic activity for hydrogen evolution of nanocrystalline mesoporous titania prepared by surfactant-assisted templating sol–gel process | TiO2, 500 C, 2 h | 500 | 2 | Bare | 0 | 1 | 0 |  | 10.5 |  | 105.8 | 3.2 | 0.2 | 89.98074 |  | 449.9037 |  |  | 0.22 | methanol | 0.09090909 |  | high-pressure Hg lamp | 300 |  | I41/ amd | 100 | [10 empty] | SG | sol-gel | - |  | synthesis | 0.235 | 6.76 | 0 | 0 | 0 | 32.04 | 89.98074 | 0.9624186
AD03 | Synthesis, characterization, and photocatalytic activity for hydrogen evolution of nanocrystalline mesoporous titania prepared by surfactant-assisted templating sol–gel process | TiO2, 500 C, 4 h | 500 | 4 | Bare | 0 | 1 | 0 |  | 12.3 |  | 100.9 | 3.2 | 0.2 | 88.81278 |  | 444.0639 |  |  | 0.22 | methanol | 0.09090909 |  | high-pressure Hg lamp | 300 |  | I41/ amd | 100 | [10 empty] | SG | sol-gel | - |  | synthesis | 0.216 | 6.34 | 0 | 0 | 0 | 32.04 | 88.81278 | 0.9624186
AD04 | Synthesis, characterization, and photocatalytic activity for hydrogen evolution of nanocrystalline mesoporous titania prepared by surfactant-assisted templating sol–gel process | TiO2, 500 C, 8 h | 500 | 8 | Bare | 0 | 1 | 0 |  | 13.6 |  | 85.3 | 3.2 | 0.2 | 153.8718 |  | 769.3588 |  |  | 0.22 | methanol | 0.09090909 |  | high-pressure Hg lamp | 300 |  | I41/ amd | 100 | [10 empty] | SG | sol-gel | - |  | synthesis | 0.196 | 6.76 | 0 | 0 | 0 | 32.04 | 153.8718 | 0.9624186
AD05 | Synthesis, characterization, and photocatalytic activity for hydrogen evolution of nanocrystalline mesoporous titania prepared by surfactant-assisted templating sol–gel process | TiO2, 500 C, 12 h | 500 | 12 | Bare | 0 | 1 | 0 |  | 14 |  | 82.4 | 3.2 | 0.2 | 138.5839 |  | 692.9196 |  |  | 0.22 | methanol | 0.09090909 |  | high-pressure Hg lamp | 300 |  | I41/ amd | 100 | [10 empty] | SG | sol-gel | - |  | synthesis | 0.197 | 7.22 | 0 | 0 | 0 | 32.04 | 138.5839 | 0.9624186
AD06 | Synthesis, characterization, and photocatalytic activity for hydrogen evolution of nanocrystalline mesoporous titania prepared by surfactant-assisted templating sol–gel process | TiO2, 500 C, 24 h | 500 | 24 | Bare | 0 | 1 | 0 |  | 15.5 |  | 68.3 | 3.2 | 0.2 | 113.8735 |  | 569.3677 |  |  | 0.22 | methanol | 0.09090909 |  | high-pressure Hg lamp | 300 |  | I41/ amd | 20 | [10 empty] | SG | sol-gel | - |  | synthesis | 0.171 | 8.38 | 0 | 0 | 0 | 32.04 | 113.8735 | 0.9624186
AD07 | Synthesis, characterization, and photocatalytic activity for hydrogen evolution of nanocrystalline mesoporous titania prepared by surfactant-assisted templating sol–gel process | TiO2, 600 C, 1 h | 600 | 1 | Bare | 0 | 1 | 0 |  | 15.5 |  | 69.7 | 3.2 | 0.2 | 257.0157 |  | 1285.078 |  |  | 0.22 | methanol | 0.09090909 |  | high-pressure Hg lamp | 300 |  | I41/ amd | 20 | [10 empty] | SG | sol-gel | - |  | synthesis | 0.164 | 6.34 | 0 | 0 | 0 | 32.04 | 257.0157 | 0.9624186
AD08 | Synthesis, characterization, and photocatalytic activity for hydrogen evolution of nanocrystalline mesoporous titania prepared by surfactant-assisted templating sol–gel process | TiO2, 600 C, 2 h | 600 | 2 | Bare | 0 | 1 | 0 |  | 17.1 |  | 58.2 | 3.2 | 0.2 | 303.8985 |  | 1519.492 |  |  | 0.22 | methanol | 0.09090909 |  | high-pressure Hg lamp | 300 |  | I41/ amd | 20 | [10 empty] | SG | sol-gel | - |  | synthesis | 0.146 | 6.34 | 0 | 0 | 0 | 32.04 | 303.8985 | 0.9624186
AD09 | Synthesis, characterization, and photocatalytic activity for hydrogen evolution of nanocrystalline mesoporous titania prepared by surfactant-assisted templating sol–gel process | TiO2, 600 C, 4 h | 600 | 4 | Bare | 0 | 1 | 0 |  | 20.7 |  | 46.4 | 3.2 | 0.2 | 329.3191 |  | 1646.596 |  |  | 0.22 | methanol | 0.09090909 |  | high-pressure Hg lamp | 300 |  | I41/ amd | 20 | [10 empty] | SG | sol-gel | - |  | synthesis | 0.142 | 6.76 | 0 | 0 | 0 | 32.04 | 329.3191 | 0.9624186
AD10 | Synthesis, characterization, and photocatalytic activity for hydrogen evolution of nanocrystalline mesoporous titania prepared by surfactant-assisted templating sol–gel process | TiO2, 600 C, 8 h | 600 | 8 | Bare | 0 | 1 | 0 |  | 21.3 |  | 40.8 | 3.2 | 0.2 | 320.6604 |  | 1603.302 |  |  | 0.22 | methanol | 0.09090909 |  | high-pressure Hg lamp | 300 |  | I41/ amd | 20 | [10 empty] | SG | sol-gel | - |  | synthesis | 0.129 | 7.22 | 0 | 0 | 0 | 32.04 | 320.6604 | 0.9624186
AD11 | Synthesis, characterization, and photocatalytic activity for hydrogen evolution of nanocrystalline mesoporous titania prepared by surfactant-assisted templating sol–gel process | TiO2, 600 C, 12 h | 600 | 12 | Bare | 0 | 1 | 0 |  | 22.5 |  | 40.9 | 3.2 | 0.2 | 309.4732 |  | 1547.366 |  |  | 0.22 | methanol | 0.09090909 |  | high-pressure Hg lamp | 300 |  | I41/ amd | 20 | [10 empty] | SG | sol-gel | - |  | synthesis | 0.128 | 8.38 | 0 | 0 | 0 | 32.04 | 309.4732 | 0.9624186
AD12 | Synthesis, characterization, and photocatalytic activity for hydrogen evolution of nanocrystalline mesoporous titania prepared by surfactant-assisted templating sol–gel process | TiO2, 600 C, 24 h | 600 | 24 | Bare | 0 | 1 | 0 |  | 24 |  | 21.2 | 3.2 | 0.2 | 220.2058 |  |  |  |  | 0.22 | methanol | 0.09090909 |  | high-pressure Hg lamp | 300 |  | I41/ amd | 20 | [10 empty] | SG | sol-gel | - |  | synthesis | 0.082 | 10.98 | 0 | 0 | 0 | 32.04 |  | 0.9624186
AD13 | Synthesis, characterization, and photocatalytic activity for hydrogen evolution of nanocrystalline mesoporous titania prepared by surfactant-assisted templating sol–gel process | TiO2, 700 C, 1 h | 700 | 1 | Bare | 0 | 0.85 | 0.15 |  | 25.2 | 40.5 | 29.4 | 3.2 | 0.2 | 234.2309 |  | 1171.154 |  |  | 0.22 | methanol | 0.09090909 |  | high-pressure Hg lamp | 300 |  |  | 20 | [10 empty] | SG | sol-gel | - |  | synthesis | 0.094 | 6.76 | 0 | 0 | 0 | 32.04 | 234.2309 | 0.9624186
AD14 | Synthesis, characterization, and photocatalytic activity for hydrogen evolution of nanocrystalline mesoporous titania prepared by surfactant-assisted templating sol–gel process | TiO2, 700 C, 2 h | 700 | 2 | Bare | 0 | 0.76 | 0.24 |  | 28.2 | 41.1 | 16 | 3.06 | 0.2 | 211.4966 |  | 1057.483 |  |  | 0.22 | methanol | 0.09090909 |  | high-pressure Hg lamp | 300 |  |  | 11.7 | [10 empty] | SG | sol-gel | - |  | synthesis | 0.055 | 6.76 | 0 | 0 | 0 | 32.04 | 211.4966 | 0.9624186
AD15 | Synthesis, characterization, and photocatalytic activity for hydrogen evolution of nanocrystalline mesoporous titania prepared by surfactant-assisted templating sol–gel process | TiO2, 700 C, 4 h | 700 | 4 | Bare | 0 | 0.53 | 0.47 |  | 32.2 | 43.3 | 4.5 | 3 | 0.2 | 124.2558 |  | 621.2791 |  |  | 0.22 | methanol | 0.09090909 |  | high-pressure Hg lamp | 300 |  |  | 11.7 | [10 empty] | SG | sol-gel | - |  | synthesis | 0.027 | 7.22 | 0 | 0 | 0 | 32.04 | 124.2558 | 0.9624186
AD16 | Synthesis, characterization, and photocatalytic activity for hydrogen evolution of nanocrystalline mesoporous titania prepared by surfactant-assisted templating sol–gel process | TiO2, 700 C, 8 h | 700 | 8 | Bare | 0 | 0.43 | 0.57 |  | 33 | 44.7 | 3.4 | 3 | 0.2 | 86.48316 |  | 432.4158 |  |  | 0.22 | methanol | 0.09090909 |  | high-pressure Hg lamp | 300 |  |  | 9 | [10 empty] | SG | sol-gel | - |  | synthesis | 0.033 | 7.76 | 0 | 0 | 0 | 32.04 | 86.48316 | 0.9624186
AD17 | Synthesis, characterization, and photocatalytic activity for hydrogen evolution of nanocrystalline mesoporous titania prepared by surfactant-assisted templating sol–gel process | TiO2, 700 C, 12 h | 700 | 12 | Bare | 0 | 0.41 | 0.59 |  | 33.7 | 45 | 3.8 | 3 | 0.2 | 80.35607 |  | 401.7804 |  |  | 0.22 | methanol | 0.09090909 |  | high-pressure Hg lamp | 300 |  |  | 9 | [10 empty] | SG | sol-gel | - |  | synthesis | 0.023 | 9.94 | 0 | 0 | 0 | 32.04 | 80.35607 | 0.9624186
AD18 | Synthesis, characterization, and photocatalytic activity for hydrogen evolution of nanocrystalline mesoporous titania prepared by surfactant-assisted templating sol–gel process | TiO2, 700 C, 24 h | 700 | 24 | Bare | 0 | 0.22 | 0.78 |  | 33.5 | 44.5 | 2.9 | 3 | 0.2 | 41.7248 |  | 208.624 |  |  | 0.22 | methanol | 0.09090909 |  | high-pressure Hg lamp | 300 |  |  | 9 | [10 empty] | SG | sol-gel | - |  | synthesis | 0.018 | 12.24 | 0 | 0 | 0 | 32.04 | 41.7248 | 0.9624186
AD19 | Synthesis, characterization, and photocatalytic activity for hydrogen evolution of nanocrystalline mesoporous titania prepared by surfactant-assisted templating sol–gel process | Ishihara ST-01 | 0 | 0 | Bare | 0 | 1 | 0 |  | 10.4 |  | 300 | 3.27 | 0.2 | 83.9 |  | 419.5 |  |  | 0.22 | methanol | 0.09090909 |  | high-pressure Hg lamp | 300 |  |  | 9 | [10 empty] | Com |  | - |  | ishihara st-01 |  |  | 0 | 0 | 0 | 32.04 | 83.9 | 0.9624186
AD20 | Synthesis, characterization, and photocatalytic activity for hydrogen evolution of nanocrystalline mesoporous titania prepared by surfactant-assisted templating sol–gel process | Degussa P-25 | 0 | 0 | Bare | 0 | 0.77 | 0.23 |  | 20.7 | 29.9 | 51.6 | 3.2 | 0.2 | 30.8 |  | 154 |  |  | 0.22 | methanol | 0.09090909 |  | high-pressure Hg lamp | 300 |  | P42/mnm | 9 | [10 empty] | Com |  | - |  | p25 |  |  | 0 | 0 | 0 | 32.04 | 30.8 | 0.9624186
AF01 | Hydrogen production using Pt-loaded TiO2 photocatalysts | HT | 0 | 0 | Bare | 0 | 1 | 0 |  | 7.3 | 0 | 205.4 | 3.07 | 0.2 | - |  |  | 5 |  | 0.2 | methanol | 0.25 | 8 | fluorescent lamps | 120 | 8 Philips CLEO 15 W fluorescent lamps with emission spectrum from 300 to 400 nm (maximum at 365 nm) | I41/ amd | 9 | [10 empty] | SG | hydrothermal |  |  | synthesis | 0.221 | 25 | 0 | 0 | 0 | 32.04 |  | 0.9624186
AF02 | Hydrogen production using Pt-loaded TiO2 photocatalysts | HT-0.5%wt Pt | 0 | 0 | Pt | 0.005 | 1 | 0 |  | 7.4 | 0 | 218.5 | 2.88 | 0.2 | 1306 |  | 6530 | 5 |  | 0.2 | methanol | 0.25 | 8 | fluorescent lamps | 120 | 8 Philips CLEO 15 W fluorescent lamps with emission spectrum from 300 to 400 nm (maximum at 365 nm) | I41/ amd | 9 | [10 empty] | SG | hydrothermal | photochemical deposition | pd | synthesis | 0.163 | 25 | 2.28 | 78 | 5.54 | 32.04 | 1306 | 0.9624186
AF03 | Hydrogen production using Pt-loaded TiO2 photocatalysts | HT-1.0%wt Pt | 0 | 0 | Pt | 0.01 | 1 | 0 |  | 7.3 | 0 | 194.6 | 2.72 | 0.2 | 983.7259 |  | 4918.63 | 5 |  | 0.2 | methanol | 0.25 | 8 | fluorescent lamps | 120 | 8 Philips CLEO 15 W fluorescent lamps with emission spectrum from 300 to 400 nm (maximum at 365 nm) | I41/ amd | 9 | [10 empty] | SG | hydrothermal | photochemical deposition | pd | synthesis | 0.138 | 25 | 2.28 | 78 | 5.54 | 32.04 | 983.7259 | 0.9624186
AF04 | Hydrogen production using Pt-loaded TiO2 photocatalysts | HT-2.1%wt Pt | 0 | 0 | Pt | 0.021 | 1 | 0 |  | 6.6 | 0 | 247.6 |  | 0.2 | 799 |  | 3995 | 5 |  | 0.2 | methanol | 0.25 | 8 | fluorescent lamps | 120 | 8 Philips CLEO 15 W fluorescent lamps with emission spectrum from 300 to 400 nm (maximum at 365 nm) | I41/ amd | 9 | [10 empty] | SG | hydrothermal | photochemical deposition | pd | synthesis | 0.151 | 25 | 2.28 | 78 | 5.54 | 32.04 | 799 | 0.9624186
AF05 | Hydrogen production using Pt-loaded TiO2 photocatalysts | SG400 | 400 | 3 | Bare | 0 | 1 | 0 |  | 13.9 | 0 | 64.2 | 3.22 | 0.2 | 0 |  |  | 5 |  | 0.2 | methanol | 0.25 | 8 | fluorescent lamps | 120 | 8 Philips CLEO 15 W fluorescent lamps with emission spectrum from 300 to 400 nm (maximum at 365 nm) | I41/ amd | 9 | [10 empty] | SG | sol-gel | photochemical deposition |  | synthesis | 0.344 | 25 | 0 | 0 | 0 | 32.04 |  | 0.9624186
AF06 | Hydrogen production using Pt-loaded TiO2 photocatalysts | SG400-0.5%wt Pt | 400 | 3 | Pt | 0.005 | 1 | 0 |  | 14 | 0 | 62.16 | 3.16 | 0.2 | 1188.939 |  | 5944.693 | 5 |  | 0.2 | methanol | 0.25 | 8 | fluorescent lamps | 120 | 8 Philips CLEO 15 W fluorescent lamps with emission spectrum from 300 to 400 nm (maximum at 365 nm) | I41/ amd | 9 | [10 empty] | SG | sol-gel | photochemical deposition | pd | synthesis | 0.343 | 25 | 2.28 | 78 | 5.54 | 32.04 | 1188.939 | 0.9624186
AF07 | Hydrogen production using Pt-loaded TiO2 photocatalysts | SG400-1.0%wt Pt | 400 | 3 | Pt | 0.01 | 1 | 0 |  | 13.5 | 0 | 70.3 | 3.16 | 0.2 | 1285.011 |  | 6425.053 | 5 |  | 0.2 | methanol | 0.25 | 8 | fluorescent lamps | 120 | 8 Philips CLEO 15 W fluorescent lamps with emission spectrum from 300 to 400 nm (maximum at 365 nm) | I41/ amd | 9 | [10 empty] | SG | sol-gel | photochemical deposition | pd | synthesis | 0.395 | 25 | 2.28 | 78 | 5.54 | 32.04 | 1285.011 | 0.9624186
AF08 | Hydrogen production using Pt-loaded TiO2 photocatalysts | SG400-2.1%wt Pt | 400 | 3 | Pt | 0.021 | 1 | 0 |  | 13.5 | 0 | 74.8 | 3.12 | 0.2 | 1505 |  | 7525 | 5 |  | 0.2 | methanol | 0.25 | 8 | fluorescent lamps | 120 | 8 Philips CLEO 15 W fluorescent lamps with emission spectrum from 300 to 400 nm (maximum at 365 nm) | I41/ amd | 9 | [10 empty] | SG | sol-gel | photochemical deposition | pd | synthesis | 0.367 | 25 | 2.28 | 78 | 5.54 | 32.04 | 1505 | 0.9624186
AF09 | Hydrogen production using Pt-loaded TiO2 photocatalysts | SG-750 | 750 | 3 | Bare | 0 | 0.73 | 0.27 |  | 45.5 | 61.2 | 15.2 | 3.1 | 0.2 | - |  |  | 5 |  | 0.2 | methanol | 0.25 | 8 | fluorescent lamps | 120 | 8 Philips CLEO 15 W fluorescent lamps with emission spectrum from 300 to 400 nm (maximum at 365 nm) |  | 9 | [10 empty] | SG | sol-gel | photochemical deposition |  | synthesis | 0.102 | 25 | 0 | 0 | 0 | 32.04 |  | 0.9624186
AF10 | Hydrogen production using Pt-loaded TiO2 photocatalysts | SG750-0.5%wt Pt | 750 | 3 | Pt | 0.005 | 0.75 | 0.25 |  | 44.5 | 62.3 | 17.69 | 3.09 | 0.2 | 1153.022 |  | 5765.109 | 5 |  | 0.2 | methanol | 0.25 | 8 | fluorescent lamps | 120 | 8 Philips CLEO 15 W fluorescent lamps with emission spectrum from 300 to 400 nm (maximum at 365 nm) |  | 9 | [10 empty] | SG | sol-gel | photochemical deposition | pd | synthesis | 0.102 | 25 | 2.28 | 78 | 5.54 | 32.04 | 1153.022 | 0.9624186
AF11 | Hydrogen production using Pt-loaded TiO2 photocatalysts | SG750-1.0%wt Pt | 750 | 3 | Pt | 0.01 | 0.73 | 0.27 |  | 44.5 | 60.1 | 18.54 | 3.07 | 0.2 | 1845.919 |  | 9229.593 | 5 |  | 0.2 | methanol | 0.25 | 8 | fluorescent lamps | 120 | 8 Philips CLEO 15 W fluorescent lamps with emission spectrum from 300 to 400 nm (maximum at 365 nm) |  | 9 | [10 empty] | SG | sol-gel | photochemical deposition | pd | synthesis | 0.0986 | 25 | 2.28 | 78 | 5.54 | 32.04 | 1845.919 | 0.9624186
AF12 | Hydrogen production using Pt-loaded TiO2 photocatalysts | SG750-2.1%wt Pt | 750 | 3 | Pt | 0.021 | 0.72 | 0.28 |  | 44.9 | 60.4 | 17.94 | 3.01 | 0.2 | 1846 |  | 9230 | 5 |  | 0.2 | methanol | 0.25 | 8 | fluorescent lamps | 120 | 8 Philips CLEO 15 W fluorescent lamps with emission spectrum from 300 to 400 nm (maximum at 365 nm) |  | 9 | [10 empty] | SG | sol-gel | photochemical deposition | pd | synthesis | 0.073 | 25 | 2.28 | 78 | 5.54 | 32.04 | 1846 | 0.9624186
AF13 | Hydrogen production using Pt-loaded TiO2 photocatalysts | HB | 0 | 0 | Bare | 0 | 1 | 0 |  | 10.7 | 0 | 202 | 3.26 | 0.2 | - |  |  | 5 |  | 0.2 | methanol | 0.25 | 8 | fluorescent lamps | 120 | 8 Philips CLEO 15 W fluorescent lamps with emission spectrum from 300 to 400 nm (maximum at 365 nm) | I41/ amd | 9 | [10 empty] | Com |  | photochemical deposition |  | hombikat uv-100 | 0.344 | 25 | 0 | 0 | 0 | 32.04 |  | 0.9624186
AF14 | Hydrogen production using Pt-loaded TiO2 photocatalysts | HB-0.5%wt Pt | 0 | 0 | Pt | 0.005 | 1 | 0 |  | 10.4 | 0 | 266 | 3.21 | 0.2 | 1561.514 |  | 7807.571 | 5 |  | 0.2 | methanol | 0.25 | 8 | fluorescent lamps | 120 | 8 Philips CLEO 15 W fluorescent lamps with emission spectrum from 300 to 400 nm (maximum at 365 nm) | I41/ amd | 9 | [10 empty] | Com |  | photochemical deposition | pd | hombikat uv-100 | 0.422 | 25 | 2.28 | 78 | 5.54 | 32.04 | 1561.514 | 0.9624186
AF15 | Hydrogen production using Pt-loaded TiO2 photocatalysts | HB-1.0%wt Pt | 0 | 0 | Pt | 0.01 | 1 | 0 |  | 10.6 | 0 | 250 | 3.2 | 0.2 | 2437 |  | 12185 | 5 |  | 0.2 | methanol | 0.25 | 8 | fluorescent lamps | 120 | 8 Philips CLEO 15 W fluorescent lamps with emission spectrum from 300 to 400 nm (maximum at 365 nm) | I41/ amd | 9 | [10 empty] | Com |  | photochemical deposition | pd | hombikat uv-100 | 0.381 | 25 | 2.28 | 78 | 5.54 | 32.04 | 2437 | 0.9624186
AF16 | Hydrogen production using Pt-loaded TiO2 photocatalysts | HB-2.1%wt Pt | 0 | 0 | Pt | 0.021 | 1 | 0 |  | 10.9 | 0 | 276.5 | 3.18 | 0.2 | 2356.467 |  | 11782.33 | 5 |  | 0.2 | methanol | 0.25 | 8 | fluorescent lamps | 120 | 8 Philips CLEO 15 W fluorescent lamps with emission spectrum from 300 to 400 nm (maximum at 365 nm) | I41/ amd | 9 | [10 empty] | Com |  | photochemical deposition | pd | hombikat uv-100 | 0.413 | 25 | 2.28 | 78 | 5.54 | 32.04 | 2356.467 | 0.9624186
AF17 | Hydrogen production using Pt-loaded TiO2 photocatalysts | P25 | 0 | 0 | Bare | 0 | 0.79 | 0.21 |  | 23.8 | 34.1 | 47.2 | 3.18 | 0.2 | - |  |  | 5 |  | 0.2 | methanol | 0.25 | 8 | fluorescent lamps | 120 | 8 Philips CLEO 15 W fluorescent lamps with emission spectrum from 300 to 400 nm (maximum at 365 nm) | P42/mnm | 9 | [10 empty] | Com |  | photochemical deposition |  | p25 | 0.177 | 25 | 0 | 0 | 0 | 32.04 |  | 0.9624186
AF18 | Hydrogen production using Pt-loaded TiO2 photocatalysts | P25-0.5%wt Pt | 0 | 0 | Pt | 0.005 | 0.77 | 0.23 |  | 23.4 | 35.5 | 45.4 | 2.97 | 0.2 | 776.0252 |  | 3880.126 | 5 |  | 0.2 | methanol | 0.25 | 8 | fluorescent lamps | 120 | 8 Philips CLEO 15 W fluorescent lamps with emission spectrum from 300 to 400 nm (maximum at 365 nm) | P42/mnm | 9 | [10 empty] | Com |  | photochemical deposition | pd | p25 | 0.432 | 25 | 2.28 | 78 | 5.54 | 32.04 | 776.0252 | 0.9624186
AF19 | Hydrogen production using Pt-loaded TiO2 photocatalysts | P25-1.0%wt Pt | 0 | 0 | Pt | 0.01 | 0.77 | 0.23 |  | 23.7 | 38.7 | 50.2 | 2.9 | 0.2 | 2223.975 |  | 11119.87 | 5 |  | 0.2 | methanol | 0.25 | 8 | fluorescent lamps | 120 | 8 Philips CLEO 15 W fluorescent lamps with emission spectrum from 300 to 400 nm (maximum at 365 nm) | P42/mnm | 9 | [10 empty] | Com |  | photochemical deposition | pd | p25 | 0.461 | 25 | 2.28 | 78 | 5.54 | 32.04 | 2223.975 | 0.9624186
AF20 | Hydrogen production using Pt-loaded TiO2 photocatalysts | P25-2.1%wt Pt | 0 | 0 | Pt | 0.021 | 0.78 | 0.22 |  | 23.6 | 34.8 | 49.2 | 2.83 | 0.2 | 2798 |  | 13990 | 5 |  | 0.2 | methanol | 0.25 | 8 | fluorescent lamps | 120 | 8 Philips CLEO 15 W fluorescent lamps with emission spectrum from 300 to 400 nm (maximum at 365 nm) | P42/mnm | 9 | [10 empty] | Com |  | photochemical deposition | pd | p25 | 0.489 | 25 | 2.28 | 78 | 5.54 | 32.04 | 2798 | 0.9624186
AF21 | Hydrogen production using Pt-loaded TiO2 photocatalysts | KR | 0 | 0 | Bare | 0 | 1 | 0 |  | 7.9 | 0 | 242 | 3.25 | 0.2 | - |  |  | 5 |  | 0.2 | methanol | 0.25 | 8 | fluorescent lamps | 120 | 8 Philips CLEO 15 W fluorescent lamps with emission spectrum from 300 to 400 nm (maximum at 365 nm) | I41/ amd | 9 | [10 empty] | Com |  | photochemical deposition | pd | kronos 7000 | 0.393 | 25 | 0 | 0 | 0 | 32.04 |  | 0.9624186
AF22 | Hydrogen production using Pt-loaded TiO2 photocatalysts | KR-0.5%wt Pt | 0 | 0 | Pt | 0.005 | 1 | 0 |  | 8.1 | 0 | 290 | 3.21 | 0.2 | 1845.426 |  | 9227.129 | 5 |  | 0.2 | methanol | 0.25 | 8 | fluorescent lamps | 120 | 8 Philips CLEO 15 W fluorescent lamps with emission spectrum from 300 to 400 nm (maximum at 365 nm) | I41/ amd | 9 | [10 empty] | Com |  | photochemical deposition | pd | kronos 7000 | 0.42 | 25 | 2.28 | 78 | 5.54 | 32.04 | 1845.426 | 0.9624186
AF23 | Hydrogen production using Pt-loaded TiO2 photocatalysts | KR-1.0%wt Pt | 0 | 0 | Pt | 0.001 | 1 | 0 |  | 8 | 0 | 278 | 3.17 | 0.2 | 2300 |  | 11500 | 5 |  | 0.2 | methanol | 0.25 | 8 | fluorescent lamps | 120 | 8 Philips CLEO 15 W fluorescent lamps with emission spectrum from 300 to 400 nm (maximum at 365 nm) | I41/ amd | 9 | [10 empty] | Com |  | photochemical deposition | pd | kronos 7000 | 0.402 | 25 | 2.28 | 78 | 5.54 | 32.04 | 2300 | 0.9624186
AF24 | Hydrogen production using Pt-loaded TiO2 photocatalysts | KR-2.1%wt Pt | 0 | 0 | Pt | 0.021 | 1 | 0 |  | 8 | 0 | 280 | 3.2 | 0.2 | 2205.047 |  | 11025.24 | 5 |  | 0.2 | methanol | 0.25 | 8 | fluorescent lamps | 120 | 8 Philips CLEO 15 W fluorescent lamps with emission spectrum from 300 to 400 nm (maximum at 365 nm) | I41/ amd | 9 | [10 empty] | Com |  | photochemical deposition | pd | kronos 7000 | 0.408 | 25 | 2.28 | 78 | 5.54 | 32.04 | 2205.047 | 0.9624186
AG01 | Importance of the relationship between surface phases and photocatalytic activity of TiO2 | Calcition T 400C 4h | 400 | 4 | Pt | 0.003 | 1 | 0 |  | 113 |  | 113 |  | 0.2 | [5 empty] | 0.2 | methanol | 0.2 |  | Xe | 300 | 300-WXe lamp covered with a water-cooled quartz jacket | I41/ amd | 9 | [10 empty] | Com |  | photodeposition | pd | p25 |  |  | 2.28 | 78 | 5.54 | 32.04 |  | 0.9624186
AG02 | Importance of the relationship between surface phases and photocatalytic activity of TiO2 | Calcination T 500C 4h | 500 | 4 | Pt | 0.003 | 1 | 0 |  | 54.3 |  | 54.3 |  | 0.2 | 1054.31 |  | 5271.552 |  |  | 0.2 | methanol | 0.2 |  | Xe | 300 | 300-WXe lamp covered with a water-cooled quartz jacket | I41/ amd | 9 | [10 empty] | Com |  | photodeposition | pd | p25 |  |  | 2.28 | 78 | 5.54 | 32.04 | 1054.31 | 0.9624186
AG03 | Importance of the relationship between surface phases and photocatalytic activity of TiO2 | Calcination T 550C 4h | 550 | 4 | Pt | 0.003 | 0.9475806 | 0.05241935 |  | 24.8 |  | 24.8 |  | 0.2 | 1082.013 |  | 5410.063 |  |  | 0.2 | methanol | 0.2 |  | Xe | 300 | 300-WXe lamp covered with a water-cooled quartz jacket |  | 9 | [10 empty] | Com |  | photodeposition | pd | p25 |  |  | 2.28 | 78 | 5.54 | 32.04 | 1082.013 | 0.9624186
AG04 | Importance of the relationship between surface phases and photocatalytic activity of TiO2 | Calcination T 600C 4h | 600 | 4 | Pt | 0.003 | 0.6653226 | 0.3346774 |  | 24 |  | 24 |  | 0.2 | 1046.813 |  | 5234.066 |  |  | 0.2 | methanol | 0.2 |  | Xe | 300 | 300-WXe lamp covered with a water-cooled quartz jacket |  | 6.5 | [10 empty] | Com |  | photodeposition | pd | p25 |  |  | 2.28 | 78 | 5.54 | 32.04 | 1046.813 | 0.9624186
AG05 | Importance of the relationship between surface phases and photocatalytic activity of TiO2 | Calcination T 620C 4h | 620 | 4 | Pt | 0.003 | 0.608871 | 0.391129 |  | 15.8 |  | 15.8 |  | 0.2 | 1078.592 |  | 5392.96 |  |  | 0.2 | methanol | 0.2 |  | Xe | 300 | 300-WXe lamp covered with a water-cooled quartz jacket |  | 6.5 | [10 empty] | Com |  | photodeposition | pd | p25 |  |  | 2.28 | 78 | 5.54 | 32.04 | 1078.592 | 0.9624186
AG06 | Importance of the relationship between surface phases and photocatalytic activity of TiO2 | Calcination T 680C 4h | 680 | 4 | Pt | 0.003 | 0.09274194 | 0.9072581 |  | 9.5 |  | 9.5 |  | 0.2 | 1160.326 |  | 5801.631 |  |  | 0.2 | methanol | 0.2 |  | Xe | 300 | 300-WXe lamp covered with a water-cooled quartz jacket |  | 6.5 | [10 empty] | Com |  | photodeposition | pd | p25 |  |  | 2.28 | 78 | 5.54 | 32.04 | 1160.326 | 0.9624186
AG07 | Importance of the relationship between surface phases and photocatalytic activity of TiO2 | Calcination T 700C 4h | 700 | 4 | Pt | 0.003 | 0.004032258 | 0.9959677 |  | 9.3 |  | 9.3 |  | 0.2 | 1349.468 |  | 6747.34 |  |  | 0.2 | methanol | 0.2 |  | Xe | 300 | 300-WXe lamp covered with a water-cooled quartz jacket |  | 6.5 | [10 empty] | Com |  | photodeposition | pd | p25 |  |  | 2.28 | 78 | 5.54 | 32.04 | 1349.468 | 0.9624186
AG08 | Importance of the relationship between surface phases and photocatalytic activity of TiO2 | Calcination T 750C 4h | 750 | 4 | Pt | 0.003 | 0 | 1 |  | 7.2 |  | 7.2 |  | 0.2 | 1300.746 |  | 6503.729 |  |  | 0.2 | methanol | 0.2 |  | Xe | 300 | 300-WXe lamp covered with a water-cooled quartz jacket | P42/mnm | 6.5 | [10 empty] | Com |  | photodeposition | pd | p25 |  |  | 2.28 | 78 | 5.54 | 32.04 | 1300.746 | 0.9624186
AG09 | Importance of the relationship between surface phases and photocatalytic activity of TiO2 | Calcination T 800C 4h | 800 | 4 | Pt | 0.003 | 0.004032258 | 0.9959677 |  | 5.4 |  | 5.4 |  | 0.2 | 690.2456 |  | 3451.228 |  |  | 0.2 | methanol | 0.2 |  | Xe | 300 | 300-WXe lamp covered with a water-cooled quartz jacket |  | 6.5 | [10 empty] | Com |  | photodeposition | pd | p25 |  |  | 2.28 | 78 | 5.54 | 32.04 | 690.2456 | 0.9624186
AG10 | Importance of the relationship between surface phases and photocatalytic activity of TiO2 | Calcination T 600C 6h | 600 | 6 | Pt | 0.003 | 0.4753623 | 0.5246377 |  | 20.6 |  | 20.6 |  | 0.2 | 1057.143 |  | 5285.714 |  |  | 0.2 | methanol | 0.2 |  | Xe | 300 | 300-WXe lamp covered with a water-cooled quartz jacket |  | 6.5 | [10 empty] | Com |  | photodeposition | pd | p25 |  |  | 2.28 | 78 | 5.54 | 32.04 | 1057.143 | 0.9624186
AG11 | Importance of the relationship between surface phases and photocatalytic activity of TiO2 | Calcination T 600C 8h | 600 | 8 | Pt | 0.003 | 0.1623188 | 0.8376812 |  | 14.3 |  | 14.3 |  | 0.2 | 1064.935 |  | 5324.675 |  |  | 0.2 | methanol | 0.2 |  | Xe | 300 | 300-WXe lamp covered with a water-cooled quartz jacket |  | 6.5 | [10 empty] | Com |  | photodeposition | pd | p25 |  |  | 2.28 | 78 | 5.54 | 32.04 | 1064.935 | 0.9624186
AG12 | Importance of the relationship between surface phases and photocatalytic activity of TiO2 | Calcination T 600C 10h | 600 | 10 | Pt | 0.003 | 0.1217391 | 0.8782609 |  | 12.4 |  | 12.4 |  | 0.2 | 1166.234 |  | 5831.169 |  |  | 0.2 | methanol | 0.2 |  | Xe | 300 | 300-WXe lamp covered with a water-cooled quartz jacket |  | 6.5 | [10 empty] | Com |  | photodeposition | pd | p25 |  |  | 2.28 | 78 | 5.54 | 32.04 | 1166.234 | 0.9624186
AG13 | Importance of the relationship between surface phases and photocatalytic activity of TiO2 | Calcination T 600C 20h | 600 | 20 | Pt | 0.003 | 0.05217391 | 0.9478261 |  | 9.1 |  | 9.1 |  | 0.2 | 1333.766 |  | 6668.831 |  |  | 0.2 | methanol | 0.2 |  | Xe | 300 | 300-WXe lamp covered with a water-cooled quartz jacket |  | 6.5 | [10 empty] | Com |  | photodeposition | pd | p25 |  |  | 2.28 | 78 | 5.54 | 32.04 | 1333.766 | 0.9624186
AG14 | Importance of the relationship between surface phases and photocatalytic activity of TiO2 | Calcination T 600C 36h | 600 | 36 | Pt | 0.003 | 0 | 1 |  | 8.4 |  | 8.4 |  | 0.2 | 1423.377 |  | 7116.883 |  |  | 0.2 | methanol | 0.2 |  | Xe | 300 | 300-WXe lamp covered with a water-cooled quartz jacket | P42/mnm | 6.5 | [10 empty] | Com |  | photodeposition | pd | p25 |  |  | 2.28 | 78 | 5.54 | 32.04 | 1423.377 | 0.9624186
AG15 | Importance of the relationship between surface phases and photocatalytic activity of TiO2 | Calcination T 600C 72h | 600 | 72 | Pt | 0.003 | 0 | 1 |  | 8.4 |  | 8.4 |  | 0.2 | 1333.766 |  | 6668.831 |  |  | 0.2 | methanol | 0.2 |  | Xe | 300 | 300-WXe lamp covered with a water-cooled quartz jacket | P42/mnm | 6.5 | [10 empty] | Com |  | photodeposition | pd | p25 |  |  | 2.28 | 78 | 5.54 | 32.04 | 1333.766 | 0.9624186
AG16 | Importance of the relationship between surface phases and photocatalytic activity of TiO2 | Calcination T 600C 80h | 600 | 80 | Pt | 0.003 | 0 | 1 |  | 8.6 |  | 8.6 |  | 0.2 | 1232.468 |  | 6162.338 |  |  | 0.2 | methanol | 0.2 |  | Xe | 300 | 300-WXe lamp covered with a water-cooled quartz jacket | P42/mnm | 6.5 | [10 empty] | Com |  | photodeposition | pd | p25 |  |  | 2.28 | 78 | 5.54 | 32.04 | 1232.468 | 0.9624186
AH01 | Impact of three different TiO2 morphologies on hydrogen evolution by methanol assisted water splitting: Nanoparticles, nanotubes and aerogels | Degussa P25 | 0 | 0 | Bare | 0 | 0.8 | 0.2 |  | 23.8 | 34.1 | 46 | 3.2 | 0.7 | 22.2 |  | 31.71429 |  | 25 | 1 | methanol | 0.1 | 1.666667 | metal halide lamp | 150 | 150 W metal halide lamp (BLVLicht,C-HIT, 150W ) | P42/mnm | 6.5 | [10 empty] | Com | commercial | - |  | p25 |  |  | 0 | 0 | 0 | 32.04 | 22.2 | 0.9624186
AH02 | Impact of three different TiO2 morphologies on hydrogen evolution by methanol assisted water splitting: Nanoparticles, nanotubes and aerogels | Degussa P25-Pt | 0 | 0 | Bare | 0 | 0.8 | 0.2 |  |  |  | 46 |  | 0.8 | 21 |  | 26.25 |  | 30 | 0.8 | methanol | 0.1 | 5 | mercury vapour lamp | 450 | 450 W mercury vapour lamp (Ushio, UM-452, 450 W ), | P42/mnm | 6.5 | [10 empty] | Com | commercial | - |  | p25 |  |  | 0 | 0 | 0 | 32.04 | 21 | 0.9624186
AH03 | Impact of three different TiO2 morphologies on hydrogen evolution by methanol assisted water splitting: Nanoparticles, nanotubes and aerogels | Degussa P25 (Pt deposited) | 0 | 0 | Pt | 0.003 | 0.8 | 0.2 |  |  |  | 46 |  | 0.7 | 177.6 |  | 253.7143 |  | 25 | 1 | methanol | 0.1 | 1 | metal halide lamp | 150 | 150 W metal halide lamp (BLVLicht,C-HIT, 150W ) | P42/mnm | 6.5 | [10 empty] | Com | commercial | impregnation | wi | p25 |  |  | 2.28 | 78 | 5.54 | 32.04 | 177.6 | 0.9624186
AH04 | Impact of three different TiO2 morphologies on hydrogen evolution by methanol assisted water splitting: Nanoparticles, nanotubes and aerogels | Alfa Aesar Anatase (ref. 036199) | 0 | 0 | Bare | 0 | 1 | 0 |  |  |  | 7.4 |  | 0.7 | 6 |  | 8.571429 |  | 25 | 1 | methanol | 0.1 | 1.666667 | metal halide lamp | 150 | 150 W metal halide lamp (BLVLicht,C-HIT, 150W ) |  | 6.5 | [10 empty] | Com | commercial | - |  | alfa aesar |  |  | 0 | 0 | 0 | 32.04 | 6 | 0.9624186
AH05 | Impact of three different TiO2 morphologies on hydrogen evolution by methanol assisted water splitting: Nanoparticles, nanotubes and aerogels | NP150 (TiO2 nanoparticles calcined @150C) | 150 | 18 | Bare | 0 | 1 | 0 |  |  |  | 143 | 3.2 | 0.7 | 18.6 |  | 26.57143 |  | 25 | 1 | methanol | 0.1 | 1.666667 | metal halide lamp | 150 | 150 W metal halide lamp (BLVLicht,C-HIT, 150W ) |  | 6.5 | [10 empty] | HT | hydrothermal | - |  | synthesis |  |  | 0 | 0 | 0 | 32.04 | 18.6 | 0.9624186
AH06 | Impact of three different TiO2 morphologies on hydrogen evolution by methanol assisted water splitting: Nanoparticles, nanotubes and aerogels | NT300 (TiO2 nanotubes (TiO2 nanoparticles calcined @300C) | 300 | 2 | Bare | 0 | 0 | 0 | 1 |  |  | 246 | 3.2 | 0.7 | 2.4 |  | 3.428571 |  | 25 | 1 | methanol | 0.1 | 1.666667 | metal halide lamp | 150 | 150 W metal halide lamp (BLVLicht,C-HIT, 150W ) |  | 6.5 | [10 empty] | HT | hydrothermal | - |  | synthesis |  |  | 0 | 0 | 0 | 32.04 | 2.4 | 0.9624186
AH07 | Impact of three different TiO2 morphologies on hydrogen evolution by methanol assisted water splitting: Nanoparticles, nanotubes and aerogels | NT400 (TiO2 nanotubes (TiO2 nanoparticles calcined @400C) | 400 | 2 | Bare | 0 | 0.8 | 0.2 |  |  |  | 117 | 3.35 | 0.7 | 16.2 |  | 23.14286 |  | 25 | 1 | methanol | 0.1 | 1.666667 | metal halide lamp | 150 | 150 W metal halide lamp (BLVLicht,C-HIT, 150W ) |  | 6.5 | [10 empty] | HT | hydrothermal | - |  | synthesis |  |  | 0 | 0 | 0 | 32.04 | 16.2 | 0.9624186
AH08 | Impact of three different TiO2 morphologies on hydrogen evolution by methanol assisted water splitting: Nanoparticles, nanotubes and aerogels | NT400 (TiO2 nanotubes (TiO2 nanoparticles calcined @400C) | 400 | 2 | Bare | 0 | 0.8 | 0 | 0.2 |  |  | 117 | 3.3 | 0.8 | 55.8 |  | 69.75 |  | 30 | 0.8 | methanol | 0.1 | 5 | mercury vapour lamp | 450 | 450 W mercury vapour lamp (Ushio, UM-452, 450 W ), |  | 6.5 | [10 empty] | HT | hydrothermal | - |  | synthesis |  |  | 0 | 0 | 0 | 32.04 | 55.8 | 0.9624186
AH09 | Impact of three different TiO2 morphologies on hydrogen evolution by methanol assisted water splitting: Nanoparticles, nanotubes and aerogels | AG (TiO2 aerogel) | 0 | 0 | Bare | 0 | [5 empty] | 600 | 3.3 | 1 | 20 |  | 20 |  | 30 | 1 | methanol | 0.1 | 5 | mercury vapour lamp | 450 | 450 W mercury vapour lamp (Ushio, UM-452, 450 W ), |  | 6.5 | [10 empty] | SG | acid-catalysed sol-gel | - |  | synthesis |  |  | 0 | 0 | 0 | 32.04 | 20 | 0.9624186
AH10 | Impact of three different TiO2 morphologies on hydrogen evolution by methanol assisted water splitting: Nanoparticles, nanotubes and aerogels | AG400 (TiO2 aerogels calcined @400C) | 400 | 2 | Bare | 0 | 1 | 0 |  |  |  | 150 |  | 1 | 40 |  | 40 |  | 30 | 1 | methanol | 0.1 | 5 | mercury vapour lamp | 450 | 450 W mercury vapour lamp (Ushio, UM-452, 450 W ), | I41/ amd | 6.5 | [10 empty] | SG | acid-catalysed sol-gel | - |  | synthesis |  |  | 0 | 0 | 0 | 32.04 | 40 | 0.9624186
AH11 | Impact of three different TiO2 morphologies on hydrogen evolution by methanol assisted water splitting: Nanoparticles, nanotubes and aerogels | AG500 (TiO2 aerogels calcined @500C) | 500 | 2 | Bare | 0 | 1 | 0 |  |  |  | 85 | 3.25 | 1 | 67 |  | 67 |  | 30 | 1 | methanol | 0.1 | 5 | mercury vapour lamp | 450 | 450 W mercury vapour lamp (Ushio, UM-452, 450 W ), | I41/ amd | 6.5 | [10 empty] | SG | acid-catalysed sol-gel | - |  | synthesis |  |  | 0 | 0 | 0 | 32.04 | 67 | 0.9624186
AH12 | Impact of three different TiO2 morphologies on hydrogen evolution by methanol assisted water splitting: Nanoparticles, nanotubes and aerogels | AG500-Pt (TiO2 aerogels calcined @500C and pt deposited) | 500 | 2 | Pt | 0.003 | 1 | 0 |  |  |  | 85 |  | 0.7 | 562.2 |  | 803.1429 |  | 25 | 1 | methanol | 0.1 | 1 | metal halide lamp | 150 | 150 W metal halide lamp (BLVLicht,C-HIT, 150W ) | I41/ amd | 6.5 | [10 empty] | SG | acid-catalysed sol-gel | impregnation | wi | synthesis |  |  | 2.28 | 78 | 5.54 | 32.04 | 562.2 | 0.9624186
AH13 | Impact of three different TiO2 morphologies on hydrogen evolution by methanol assisted water splitting: Nanoparticles, nanotubes and aerogels | AG600 (TiO2 aerogels calcined @600C) | 600 | 2 | Bare | 0 | [5 empty] | 60 |  | 1 | 110.8 |  | 110.8 |  | 30 | 1 | methanol | 0.1 | 5 | mercury vapour lamp | 450 | 450 W mercury vapour lamp (Ushio, UM-452, 450 W ), |  | 6.5 | [10 empty] | SG | acid-catalysed sol-gel | - |  | synthesis |  |  | 0 | 0 | 0 | 32.04 | 110.8 | 0.9624186
AI01 | Photocatalytic hydrogen production by liquid-and gas-phase reforming of CH3OH over flame-made TiO2 and Au/TiO2 | TiO2 | 0 | 0 | Bare | 0 | 0.9 | 0.1 |  |  |  | 106 |  |  |  |  | 270 |  | 55 | 0.045 | methanol | 0.06 |  | iron halogenide mercury arc lamp | 250 | iron halogenide mercury arc lamp (Jelosil, 250 W), |  | 6.5 | 1.67e-07 | 20 |  | 1.01e+17 | [5 empty] | (for all articles which can't find the irradiation area) Einstein s-1 cm-2 | FSP | fps | - |  | synthesis |  |  | 0 | 0 | 0 | 32.04 |  | 0.9624186
AI02 | Photocatalytic hydrogen production by liquid-and gas-phase reforming of CH3OH over flame-made TiO2 and Au/TiO2 | 1% Au/TiO2 | 0 | 0 | Au | 0.01 | 0.9 | 0.1 |  |  |  | 106 |  |  |  |  | 7900 |  | 55 | 0.045 | methanol | 0.06 |  | iron halogenide mercury arc lamp | 250 | iron halogenide mercury arc lamp (Jelosil, 250 W), |  | 6.5 | 1.67e-07 | 20 |  | 1.01e+17 | [6 empty] | FSP | fps | tetrakis(hydroxymethyl)phosphonium chloride (thpc)-stabilised | other | synthesis |  |  | 2.54 | 79 | 5.06 | 32.04 |  | 0.9624186
AI03 | Photocatalytic hydrogen production by liquid-and gas-phase reforming of CH3OH over flame-made TiO2 and Au/TiO2 | P25 | 0 | 0 | Bare | 0 | 0.8 | 0.2 |  |  |  | 48 | 3.2 |  |  |  | 160 |  | 55 | 0.045 | methanol | 0.06 |  | iron halogenide mercury arc lamp | 250 | iron halogenide mercury arc lamp (Jelosil, 250 W), | P42/mnm | 6.5 | 1.67e-07 | 20 |  | 1.01e+17 | [6 empty] | Com | commercial | - |  | p25 |  |  | 0 | 0 | 0 | 32.04 |  | 0.9624186
AI04 | Photocatalytic hydrogen production by liquid-and gas-phase reforming of CH3OH over flame-made TiO2 and Au/TiO2 | P25 1% Au | 0 | 0 | Au | 0.01 | 0.8 | 0.2 |  |  |  | 48 |  |  |  |  | 5400 |  | 55 | 0.045 | methanol | 0.06 |  | iron halogenide mercury arc lamp | 250 | iron halogenide mercury arc lamp (Jelosil, 250 W), | P42/mnm | 6.5 | 1.67e-07 | 20 |  | 1.01e+17 | [6 empty] | Com | commercial | tetrakis(hydroxymethyl)phosphonium chloride (thpc)-stabilised | other | p25 |  |  | 2.54 | 79 | 5.06 | 32.04 |  | 0.9624186
AJ01 | Pt and Au/TiO2 photocatalysts for methanol reforming: Role of metal nanoparticles in tuning charge trapping properties and photoefficiency | TiO2-A | 500 | 1 | Bare | 0 | 1 | 0 |  | 15 |  |  | 3.1 |  |  |  | 650 |  |  |  | methanol | 0.2 |  | Xenon arc lamp | 300 | Xenon arc lamp (LOT Oriel, 300 W) | I41/ amd | 6.5 | 6e-08 | 20 | 17023030224588720 | 7.112e+17 | 0.65 | mmol/g/h |  |  |  |  | Com | commercial | - |  | p25 |  |  | 0 | 0 | 0 | 32.04 |  | 0.9624186
AJ02 | Pt and Au/TiO2 photocatalysts for methanol reforming: Role of metal nanoparticles in tuning charge trapping properties and photoefficiency | TiO2-Rf | 500 | 1 | Bare | 0 | 1 | 0 |  | 15 |  | 147.9 | 3.1 |  |  |  | 1000 |  |  |  | methanol | 0.2 |  | Xenon arc lamp | 300 | Xenon arc lamp (LOT Oriel, 300 W) | I41/ amd | 6.5 | 6e-08 | 20 | 17023030224588720 | 7.112e+17 | 1 | [5 empty] | Com | commercial | chemical reduction with nabh4 |  | p25 | 0.224 |  | 0 | 0 | 0 | 32.04 |  | 0.9624186
AJ03 | Pt and Au/TiO2 photocatalysts for methanol reforming: Role of metal nanoparticles in tuning charge trapping properties and photoefficiency | Au/TiO2-A | 500 | 1 | Au | 0.01 | 1 | 0 |  | 15 |  | 94.32 | 3.1 |  |  |  | 15800 |  |  |  | methanol | 0.2 |  | Xenon arc lamp | 300 | Xenon arc lamp (LOT Oriel, 300 W) | I41/ amd | 6.5 | 6e-08 | 20 | 17023030224588720 | 7.112e+17 | 15.8 | [5 empty] | Com | commercial | chemical reduction with nabh4 | other |  | 0.135 |  | 2.54 | 79 | 5.06 | 32.04 |  | 0.9624186
AJ04 | Pt and Au/TiO2 photocatalysts for methanol reforming: Role of metal nanoparticles in tuning charge trapping properties and photoefficiency | Pt/TiO2-A | 500 | 1 | Pt | 0.01 | 1 | 0 |  | 15 |  | 98.11 | 3.1 |  |  |  | 21350 |  |  |  | methanol | 0.2 |  | Xenon arc lamp | 300 | Xenon arc lamp (LOT Oriel, 300 W) | I41/ amd | 6.5 | 6e-08 | 20 | 17023030224588720 | 7.112e+17 | 21.35 | [5 empty] | Com | commercial | chemical reduction with nabh4 | other |  | 0.145 |  | 2.28 | 78 | 5.54 | 32.04 |  | 0.9624186
AK01 | Understanding the effect of surface/bulk defects on the photocatalytic activity of TiO 2: anatase versus rutile | A-400 | 400 | 12 | Bare | 0 | 1 | 0 |  | 12.3 |  | 142.4 | 3.2 | 0.1 |  |  | 83.25458 |  |  | 0.1 | methanol | 0.1 |  | Xe lamp | 200 |  | I41/amd | 6.5 | [10 empty] | HT | hydrothermal |  |  | synthesis |  |  | 0 | 0 | 0 | 32.04 | 8.325458 | 0.9624186
AK02 | Understanding the effect of surface/bulk defects on the photocatalytic activity of TiO 2: anatase versus rutile | A-500 | 500 | 12 | Bare | 0 | 1 | 0 |  | 13.6 |  | 69.4 | 3.2 | 0.1 |  |  | 69.8124 |  |  | 0.1 | methanol | 0.1 |  | Xe lamp | 200 |  | I41/amd | 6.5 | [10 empty] | HT | hydrothermal |  |  | synthesis |  |  | 0 | 0 | 0 | 32.04 | 6.98124 | 0.9624186
AK03 | Understanding the effect of surface/bulk defects on the photocatalytic activity of TiO 2: anatase versus rutile | A-600 | 600 | 12 | Bare | 0 | 1 | 0 |  | 19.4 |  | 38.5 | 3.2 | 0.1 |  |  | 54.7183 |  |  | 0.1 | methanol | 0.1 |  | Xe lamp | 200 |  | I41/amd | 6.5 | [10 empty] | HT | hydrothermal |  |  | synthesis |  |  | 0 | 0 | 0 | 32.04 | 5.47183 | 0.9624186
AK04 | Understanding the effect of surface/bulk defects on the photocatalytic activity of TiO 2: anatase versus rutile | A-700 | 700 | 12 | Bare | 0 | 1 | 0 |  | 25.4 |  | 20.9 | 3.2 | 0.1 |  |  | 60.37759 |  |  | 0.1 | methanol | 0.1 |  | Xe lamp | 200 |  | I41/amd | 6.5 | [10 empty] | HT | hydrothermal |  | imp | synthesis |  |  | 0 | 0 | 0 | 32.04 | 6.037759 | 0.9624186
AK05 | Understanding the effect of surface/bulk defects on the photocatalytic activity of TiO 2: anatase versus rutile | R-400 | 400 | 12 | Bare | 0 | 0 | 1 |  |  | 22.3 | 24.1 | 3 | 0.1 |  |  | 5.167173 |  |  | 0.1 | methanol | 0.1 |  | Xe lamp | 200 |  | P42/mnm | 6.5 | [10 empty] | HT | hydrothermal |  |  | synthesis |  |  | 0 | 0 | 0 | 32.04 | 0.5167173 | 0.9624186
AK06 | Understanding the effect of surface/bulk defects on the photocatalytic activity of TiO 2: anatase versus rutile | R-500 | 500 | 12 | Bare | 0 | 0 | 1 |  |  | 25.5 | 19.3 | 3 | 0.1 |  |  | 20.04813 |  |  | 0.1 | methanol | 0.1 |  | Xe lamp | 200 |  | P42/mnm | 6.5 | [10 empty] | HT | hydrothermal |  |  | synthesis |  |  | 0 | 0 | 0 | 32.04 | 2.004813 | 0.9624186
AK07 | Understanding the effect of surface/bulk defects on the photocatalytic activity of TiO 2: anatase versus rutile | R-600 | 600 | 12 | Bare | 0 | 0 | 1 |  |  | 36.1 | 11.3 | 3 | 0.1 |  |  | 26.13579 |  |  | 0.1 | methanol | 0.1 |  | Xe lamp | 200 |  | P42/mnm | 6.5 | [10 empty] | HT | hydrothermal |  |  | synthesis |  |  | 0 | 0 | 0 | 32.04 | 2.613579 | 0.9624186
AK08 | Understanding the effect of surface/bulk defects on the photocatalytic activity of TiO 2: anatase versus rutile | R-700 | 700 | 12 | Bare | 0 | 0 | 1 |  |  | 45.1 | 6.2 | 3 | 0.1 |  |  | 42.77482 |  |  | 0.1 | methanol | 0.1 |  | Xe lamp | 200 |  | P42/mnm | 6.5 | [10 empty] | HT | hydrothermal |  |  | synthesis |  |  | 0 | 0 | 0 | 32.04 | 4.277482 | 0.9624186
AL01 | Photocatalytic production of hydrogen from methanol and saccharides using carbon nanotube-TiO2 catalysts | TiO2 | 0 | 0 | Bare | 0 | 1 | 0 |  | 29 | 60 | 11 | 3.25 | 0.17 |  |  | 0 |  |  | 0.17 | methanol | 0.1 |  | medium pressure mercury vapor lamp |  | Heraeus TQ150 | I41/amd | 6.5 | [10 empty] | Com | commercial | - |  | p25 |  |  | 0 | 0 | 0 | 32.04 | 0 | 0.9624186
AL04 | Photocatalytic production of hydrogen from methanol and saccharides using carbon nanotube-TiO2 catalysts | TiO2/Au 473K | 200 | 3 | Au | 0.01 | [7 empty] | 0.17 |  |  | 7.8 |  |  | 0.17 | methanol | 0.1 |  | medium pressure mercury vapor lamp |  | Heraeus TQ151 |  | 6.5 | [10 empty] | Com | commercial | impregnation | wi | p25 |  |  | 2.54 | 79 | 5.06 | 32.04 | 1.326 | 0.9624186
AL05 | Photocatalytic production of hydrogen from methanol and saccharides using carbon nanotube-TiO2 catalysts | TiO2/Au 673K | 200 | 3 | Au | 0.01 | [7 empty] | 0.17 |  |  | 27 |  |  | 0.17 | methanol | 0.1 |  | medium pressure mercury vapor lamp |  | Heraeus TQ152 |  | 6.5 | [10 empty] | Com | commercial | impregnation | wi | p25 |  |  | 2.54 | 79 | 5.06 | 32.04 | 4.59 | 0.9624186
AL06 | Photocatalytic production of hydrogen from methanol and saccharides using carbon nanotube-TiO2 catalysts | TiO2/Ir 473K | 200 | 3 | Ir | 0.01 | [7 empty] | 0.17 |  |  | 132 |  |  | 0.17 | methanol | 0.1 |  | medium pressure mercury vapor lamp |  | Heraeus TQ153 |  | 6.5 | [10 empty] | Com | commercial | impregnation | wi | p25 |  |  | 2.2 | 77 | 5.31 | 32.04 | 22.44 | 0.9624186
AL07 | Photocatalytic production of hydrogen from methanol and saccharides using carbon nanotube-TiO2 catalysts | TiO2/Ir 673K | 200 | 3 | Ir | 0.01 | [7 empty] | 0.17 |  |  | 168 |  |  | 0.17 | methanol | 0.1 |  | medium pressure mercury vapor lamp |  | Heraeus TQ154 |  | 6.5 | [10 empty] | Com | commercial | impregnation | wi | p25 |  |  | 2.2 | 77 | 5.31 | 32.04 | 28.56 | 0.9624186
AL08 | Photocatalytic production of hydrogen from methanol and saccharides using carbon nanotube-TiO2 catalysts | TiO2/Pd 473K | 400 | 3 | Pd | 0.01 | [7 empty] | 0.17 |  |  | 330 |  |  | 0.17 | methanol | 0.1 |  | medium pressure mercury vapor lamp |  | Heraeus TQ155 |  | 6.5 | [10 empty] | Com | commercial | impregnation | wi | p25 |  |  | 2.2 | 46 | 5.06 | 32.04 | 56.1 | 0.9624186
AL09 | Photocatalytic production of hydrogen from methanol and saccharides using carbon nanotube-TiO2 catalysts | TiO2/Pd 673K | 400 | 3 | Pd | 0.01 | [7 empty] | 0.17 |  |  | 44.4 |  |  | 0.17 | methanol | 0.1 |  | medium pressure mercury vapor lamp |  | Heraeus TQ156 |  | 6.5 | [10 empty] | Com | commercial | impregnation | wi | p25 |  |  | 2.2 | 46 | 5.06 | 32.04 | 7.548 | 0.9624186
AL10 | Photocatalytic production of hydrogen from methanol and saccharides using carbon nanotube-TiO2 catalysts | TiO2/Pt 473K | 400 | 3 | Pt | 0.01 | [7 empty] | 0.17 |  |  | 588 |  |  | 0.17 | methanol | 0.1 |  | medium pressure mercury vapor lamp |  | Heraeus TQ157 |  | 6.5 | [10 empty] | Com | commercial | impregnation | wi | p25 |  |  | 2.28 | 78 | 5.54 | 32.04 | 99.96 | 0.9624186
AL11 | Photocatalytic production of hydrogen from methanol and saccharides using carbon nanotube-TiO2 catalysts | TiO2/Pt 673K | 400 | 3 | Pt | 0.01 | [7 empty] | 0.17 |  |  | 84 |  |  | 0.17 | methanol | 0.1 |  | medium pressure mercury vapor lamp |  | Heraeus TQ158 |  | 6.5 | [10 empty] | Com | commercial | impregnation | wi | p25 |  |  | 2.28 | 78 | 5.54 | 32.04 | 14.28 | 0.9624186
AO01 | Quantifying influence of operational parameters on photocatalytic H2 evolution over Pt-loaded nanocrystalline mesoporous TiO2 prepared by single-step sol–gel process with surfactant template | Pt-TiO2 | 500 | 4 | Pt | 0.006 | 1 | 0 |  | 11 |  | 89 |  | 0.2 | 1385 |  | 6925 |  |  | 0.22 | methanol | 0.09090909 | 5 | Hg lamp (365 nm) | 300 |  | I41/ amd | 6.5 | [10 empty] | SG | sol-gel | single-step sol–gel | sg | synthesis | 0.162 | 5.06 | 2.28 | 78 | 5.54 | 32.04 | 1385 | 0.9624186
AO02 | Quantifying influence of operational parameters on photocatalytic H2 evolution over Pt-loaded nanocrystalline mesoporous TiO2 prepared by single-step sol–gel process with surfactant template | Pt-TiO2 | 500 | 4 | Pt | 0.006 | 1 | 0 |  | 11 |  | 89 |  | 0.2 | 1130.435 |  | 5652.174 |  |  | 0.22 | ethanol | 0.09090909 | 5 | Hg lamp (365 nm) | 300 |  | I41/ amd | 6.5 | [10 empty] | SG | sol-gel | single-step sol–gel | sg | synthesis | 0.162 | 5.06 | 2.28 | 78 | 5.54 | 46.069 | 1130.435 | 0.2192748
AO03 | Quantifying influence of operational parameters on photocatalytic H2 evolution over Pt-loaded nanocrystalline mesoporous TiO2 prepared by single-step sol–gel process with surfactant template | Pt-TiO2 | 500 | 4 | Pt | 0.006 | 1 | 0 |  | 11 |  | 89 |  | 0.2 | 776.8116 |  | 3884.058 |  |  | 0.22 | 1-propanol | 0.09090909 | 5 | Hg lamp (365 nm) | 300 |  | I41/ amd | 6.5 | [10 empty] | SG | sol-gel | single-step sol–gel | sg | synthesis | 0.162 | 5.06 | 2.28 | 78 | 5.54 | 60.096 | 776.8116 | -0.3018544
AO04 | Quantifying influence of operational parameters on photocatalytic H2 evolution over Pt-loaded nanocrystalline mesoporous TiO2 prepared by single-step sol–gel process with surfactant template | Pt-TiO2 | 500 | 4 | Pt | 0.006 | 1 | 0 |  | 11 |  | 89 |  | 0.2 | 597.1014 |  | 2985.507 |  |  | 0.22 | 2-propanol | 0.09090909 | 5 | Hg lamp (365 nm) | 300 |  | I41/ amd | 6.5 | [10 empty] | SG | sol-gel | single-step sol–gel | sg | synthesis | 0.162 | 5.06 | 2.28 | 78 | 5.54 | 60.096 | 597.1014 | -0.1702068
AO05 | Quantifying influence of operational parameters on photocatalytic H2 evolution over Pt-loaded nanocrystalline mesoporous TiO2 prepared by single-step sol–gel process with surfactant template | Pt-TiO2 | 500 | 4 | Pt | 0.006 | 1 | 0 |  | 11 |  | 89 |  | 0.2 | 631.8841 |  | 3159.42 |  |  | 0.22 | 1-butanol | 0.09090909 | 5 | Hg lamp (365 nm) | 300 |  | I41/ amd | 6.5 | [10 empty] | SG | sol-gel | single-step sol–gel | sg | synthesis | 0.162 | 5.06 | 2.28 | 78 | 5.54 | 74.123 | 631.8841 | -0.7650992
AP01 | Photocatalytic evolution of hydrogen over mesoporous TiO2 supported NiO photocatalyst prepared by single-step sol–gel process with surfactant template | TiO2 unloaded | 500 | 4 | Bare | 0 | 1 | 0 |  | 11.07 |  | 100.9 |  | 0.2 | 88.52217 |  | 442.6108 |  |  | 0.22 | methanol | 0.9090909 |  | high-pressure Hg lamp | 300 |  | I41/ amd | 6.5 | [10 empty] | SG | sol-gel | - |  | synthesis | 0.216 | 6.34 | 0 | 0 | 0 | 32.04 | 88.52217 | 0.9624186
AP02 | Photocatalytic evolution of hydrogen over mesoporous TiO2 supported NiO photocatalyst prepared by single-step sol–gel process with surfactant template | SSSG NiO/TiO2 wt% 0.5 | 500 | 4 | NiO | 0.005 | 1 | 0 |  | 10.34 |  | 95.8 |  | 0.2 | 131.6749 |  | 658.3744 |  |  | 0.22 | methanol | 0.9090909 |  | high-pressure Hg lamp | 300 |  | I41/ amd | 6.5 | [10 empty] | SG | sol-gel | single-step sol–gel | sg | synthesis | 0.211 | 6.76 | 2.675 | 18 | 2.49 | 32.04 | 131.6749 | 0.9624186
AP03 | Photocatalytic evolution of hydrogen over mesoporous TiO2 supported NiO photocatalyst prepared by single-step sol–gel process with surfactant template | SSSG NiO/TiO2 wt% 1.0 | 500 | 4 | NiO | 0.01 | 1 | 0 |  | 10.46 |  | 87.8 |  | 0.2 | 146.4532 |  | 732.266 |  |  | 0.22 | methanol | 0.9090909 |  | high-pressure Hg lamp | 300 |  | I41/ amd | 6.5 | [10 empty] | SG | sol-gel | single-step sol–gel | sg | synthesis | 0.207 | 6.34 | 2.675 | 18 | 2.49 | 32.04 | 146.4532 | 0.9624186
AP04 | Photocatalytic evolution of hydrogen over mesoporous TiO2 supported NiO photocatalyst prepared by single-step sol–gel process with surfactant template | SSSG NiO/TiO2 wt% 1.5 | 500 | 4 | NiO | 0.015 | 1 | 0 |  | 10.16 |  | 80.4 |  | 0.2 | 163.5961 |  | 817.9803 |  |  | 0.22 | methanol | 0.9090909 |  | high-pressure Hg lamp | 300 |  | I41/ amd | 6.5 | [10 empty] | SG | sol-gel | single-step sol–gel | sg | synthesis | 0.201 | 6.76 | 2.675 | 18 | 2.49 | 32.04 | 163.5961 | 0.9624186
AP05 | Photocatalytic evolution of hydrogen over mesoporous TiO2 supported NiO photocatalyst prepared by single-step sol–gel process with surfactant template | SSSG NiO/TiO2 wt% 2.0 | 500 | 4 | NiO | 0.02 | 1 | 0 |  | 10.14 |  | 69.9 |  | 0.2 | 135.8128 |  | 679.064 |  |  | 0.22 | methanol | 0.9090909 |  | high-pressure Hg lamp | 300 |  | I41/ amd | 6.5 | [10 empty] | SG | sol-gel | single-step sol–gel | sg | synthesis | 0.178 | 6.76 | 2.675 | 18 | 2.49 | 32.04 | 135.8128 | 0.9624186
AP06 | Photocatalytic evolution of hydrogen over mesoporous TiO2 supported NiO photocatalyst prepared by single-step sol–gel process with surfactant template | SSSG NiO/TiO2 wt% 2.5 | 500 | 4 | NiO | 0.025 | 1 | 0 |  | 10.83 |  | 62.7 |  | 0.2 | 102.7094 |  | 513.5468 |  |  | 0.22 | methanol | 0.9090909 |  | high-pressure Hg lamp | 300 |  | I41/ amd | 6.5 | [10 empty] | SG | sol-gel | single-step sol–gel | sg | synthesis | 0.16 | 6.34 | 2.675 | 18 | 2.49 | 32.04 | 102.7094 | 0.9624186
AP07 | Photocatalytic evolution of hydrogen over mesoporous TiO2 supported NiO photocatalyst prepared by single-step sol–gel process with surfactant template | SSSG NiO/TiO2 wt% 3 | 500 | 4 | NiO | 0.03 | 1 | 0 |  | 10.98 |  | 51.4 |  | 0.2 | 90.8867 |  | 454.4335 |  |  | 0.22 | methanol | 0.9090909 |  | high-pressure Hg lamp | 300 |  | I41/ amd | 6.5 | [10 empty] | SG | sol-gel | single-step sol–gel | sg | synthesis | 0.146 | 6.76 | 2.675 | 18 | 2.49 | 32.04 | 90.8867 | 0.9624186
AP08 | Photocatalytic evolution of hydrogen over mesoporous TiO2 supported NiO photocatalyst prepared by single-step sol–gel process with surfactant template | SSSG NiO/TiO2 wt% 4 | 500 | 4 | NiO | 0.04 | 1 | 0 |  | 10.76 |  | 51.8 |  | 0.2 | 80.83744 |  | 404.1872 |  |  | 0.22 | methanol | 0.9090909 |  | high-pressure Hg lamp | 300 |  | I41/ amd | 6.5 | [10 empty] | SG | sol-gel | single-step sol–gel | sg | synthesis | 0.147 | 6.76 | 2.675 | 18 | 2.49 | 32.04 | 80.83744 | 0.9624186
AP09 | Photocatalytic evolution of hydrogen over mesoporous TiO2 supported NiO photocatalyst prepared by single-step sol–gel process with surfactant template | SSSG NiO/TiO2 wt% 5 | 500 | 4 | NiO | 0.05 | 1 | 0 |  | 12.01 |  | 51.1 |  | 0.2 | 67.24138 |  | 336.2069 |  |  | 0.22 | methanol | 0.9090909 |  | high-pressure Hg lamp | 300 |  | I41/ amd | 6.5 | [10 empty] | SG | sol-gel | single-step sol–gel | sg | synthesis | 0.169 | 7.76 | 2.675 | 18 | 2.49 | 32.04 | 67.24138 | 0.9624186
AP10 | Photocatalytic evolution of hydrogen over mesoporous TiO2 supported NiO photocatalyst prepared by single-step sol–gel process with surfactant template | IWI NiO/TiO2 wt% 0.5 | 500 | 4 | NiO | 0.05 | 1 | 0 |  | 12.63 |  | 84.3 |  | 0.2 | 99.16256 |  | 495.8128 |  |  | 0.22 | methanol | 0.9090909 |  | high-pressure Hg lamp | 300 |  | I41/ amd | 6.5 | [10 empty] | SG | sol-gel | incipient wetness impregnation (iwi), | wi | synthesis | 0.218 | 6.34 | 2.675 | 18 | 2.49 | 32.04 | 99.16256 | 0.9624186
AP11 | Photocatalytic evolution of hydrogen over mesoporous TiO2 supported NiO photocatalyst prepared by single-step sol–gel process with surfactant template | IWI NiO/TiO2 wt% 1.0 | 500 | 4 | NiO | 0.01 | 1 | 0 |  | 12.19 |  | 83.3 |  | 0.2 | 117.4877 |  | 587.4384 |  |  | 0.22 | methanol | 0.9090909 |  | high-pressure Hg lamp | 300 |  | I41/ amd | 6.5 | [10 empty] | SG | sol-gel | incipient wetness impregnation (iwi), | wi | synthesis | 0.216 | 6.76 | 2.675 | 18 | 2.49 | 32.04 | 117.4877 | 0.9624186
AP12 | Photocatalytic evolution of hydrogen over mesoporous TiO2 supported NiO photocatalyst prepared by single-step sol–gel process with surfactant template | IWI NiO/TiO2 wt% 1.5 | 500 | 4 | NiO | 0.015 | 1 | 0 |  | 12.42 |  | 83.1 |  | 0.2 | 109.803 |  | 549.0148 |  |  | 0.22 | methanol | 0.9090909 |  | high-pressure Hg lamp | 300 |  | I41/ amd | 6.5 | [10 empty] | SG | sol-gel | incipient wetness impregnation (iwi), | wi | synthesis | 0.213 | 7.22 | 2.675 | 18 | 2.49 | 32.04 | 109.803 | 0.9624186
AP13 | Photocatalytic evolution of hydrogen over mesoporous TiO2 supported NiO photocatalyst prepared by single-step sol–gel process with surfactant template | IWI NiO/TiO2 wt% 2.0 | 500 | 4 | NiO | 0.02 | 1 | 0 |  | 12.73 |  | 82 |  | 0.2 | 105.0739 |  | 525.3695 |  |  | 0.22 | methanol | 0.9090909 |  | high-pressure Hg lamp | 300 |  | I41/ amd | 6.5 | [10 empty] | SG | sol-gel | incipient wetness impregnation (iwi), | wi | synthesis | 0.213 | 6.76 | 2.675 | 18 | 2.49 | 32.04 | 105.0739 | 0.9624186
AP14 | Photocatalytic evolution of hydrogen over mesoporous TiO2 supported NiO photocatalyst prepared by single-step sol–gel process with surfactant template | IWI NiO/TiO2 wt% 2.5 | 500 | 4 | NiO | 0.025 | 1 | 0 |  | 12.29 |  | 83.3 |  | 0.2 | 84.38424 |  | 421.9212 |  |  | 0.22 | methanol | 0.9090909 |  | high-pressure Hg lamp | 300 |  | I41/ amd | 6.5 | [10 empty] | SG | sol-gel | incipient wetness impregnation (iwi), | wi | synthesis | 0.206 | 6.76 | 2.675 | 18 | 2.49 | 32.04 | 84.38424 | 0.9624186
AP15 | Photocatalytic evolution of hydrogen over mesoporous TiO2 supported NiO photocatalyst prepared by single-step sol–gel process with surfactant template | IWI NiO/TiO2 wt% 3 | 500 | 4 | NiO | 0.03 | 1 | 0 |  | 12.08 |  | 82.1 |  | 0.2 | 60.14778 |  | 300.7389 |  |  | 0.22 | methanol | 0.9090909 |  | high-pressure Hg lamp | 300 |  | I41/ amd | 6.5 | [10 empty] | SG | sol-gel | incipient wetness impregnation (iwi), | wi | synthesis | 0.201 | 7.22 | 2.675 | 18 | 2.49 | 32.04 | 60.14778 | 0.9624186
AP16 | Photocatalytic evolution of hydrogen over mesoporous TiO2 supported NiO photocatalyst prepared by single-step sol–gel process with surfactant template | IWI NiO/TiO2 wt% 4 | 500 | 4 | NiO | 0.04 | 1 | 0 |  | 11.82 |  | 80.2 |  | 0.2 | 51.87192 |  | 259.3596 |  |  | 0.22 | methanol | 0.9090909 |  | high-pressure Hg lamp | 300 |  | I41/ amd | 6.5 | [10 empty] | SG | sol-gel | incipient wetness impregnation (iwi), | wi | synthesis | 0.197 | 6.76 | 2.675 | 18 | 2.49 | 32.04 | 51.87192 | 0.9624186
AP17 | Photocatalytic evolution of hydrogen over mesoporous TiO2 supported NiO photocatalyst prepared by single-step sol–gel process with surfactant template | IWI NiO/TiO2 wt% 5 | 500 | 4 | NiO | 0.05 | 1 | 0 |  | 12.12 |  | 77.9 |  | 0.2 | 43.00493 |  | 215.0246 |  |  | 0.22 | methanol | 0.9090909 |  | high-pressure Hg lamp | 300 |  | I41/ amd | 6.5 | [10 empty] | SG | sol-gel | incipient wetness impregnation (iwi), | wi | synthesis | 0.186 | 7.22 | 2.675 | 18 | 2.49 | 32.04 | 43.00493 | 0.9624186
AQ01 | Platinum-loaded mesoporous titania by single-step sol–gel process with surfactant template: photocatalytic activity for hydrogen evolution | TiO2 Unloaded | 500 | 4 | Bare | 0 | 1 | 0 |  | 11.1 |  | 100.9 |  | 0.2 | 87.93204 |  | 439.6602 |  |  | 0.2 | methanol | 0.09090909 | 5 | high-pressure Hg lamp | 300 |  | I41/ amd | 6.5 | [10 empty] | SG | sol-gel |  |  | synthesis | 0.216 | 6.34 | 0 | 0 | 0 | 32.04 | 87.93204 | 0.9624186
AQ02 | Platinum-loaded mesoporous titania by single-step sol–gel process with surfactant template: photocatalytic activity for hydrogen evolution | SSSG Pt/TiO2 wt%0.1 | 500 | 4 | Pt | 0.001 | 1 | 0 |  | 12.1 |  | 92.2 |  | 0.2 | 536.0717 |  | 2680.358 |  |  | 0.2 | methanol | 0.09090909 | 5 | high-pressure Hg lamp | 300 |  | I41/ amd | 6.5 | [10 empty] | SG | sol-gel | single-step sol–gel | sg | synthesis | 0.189 | 6.34 | 2.28 | 78 | 5.54 | 32.04 | 536.0717 | 0.9624186
AQ03 | Platinum-loaded mesoporous titania by single-step sol–gel process with surfactant template: photocatalytic activity for hydrogen evolution | SSSG Pt/TiO2 wt%0.2 | 500 | 4 | Pt | 0.002 | 1 | 0 |  | 11.7 |  | 91.6 |  | 0.2 | 960.6275 |  | 4803.138 |  |  | 0.2 | methanol | 0.09090909 | 5 | high-pressure Hg lamp | 300 |  | I41/ amd | 6.5 | [10 empty] | SG | sol-gel | single-step sol–gel | sg | synthesis | 0.184 | 5.34 | 2.28 | 78 | 5.54 | 32.04 | 960.6275 | 0.9624186
AQ04 | Platinum-loaded mesoporous titania by single-step sol–gel process with surfactant template: photocatalytic activity for hydrogen evolution | SSSG Pt/TiO2 wt%0.3 | 500 | 4 | Pt | 0.003 | 1 | 0 |  | 11.7 |  | 89.5 |  | 0.2 | 1215.559 |  | 6077.796 |  |  | 0.2 | methanol | 0.09090909 | 5 | high-pressure Hg lamp | 300 |  | I41/ amd | 6.5 | [10 empty] | SG | sol-gel | single-step sol–gel | sg | synthesis | 0.182 | 5.06 | 2.28 | 78 | 5.54 | 32.04 | 1215.559 | 0.9624186
AQ05 | Platinum-loaded mesoporous titania by single-step sol–gel process with surfactant template: photocatalytic activity for hydrogen evolution | SSSG Pt/TiO2 wt%0.4 | 500 | 4 | Pt | 0.004 | 1 | 0 |  | 11.5 |  | 91.2 |  | 0.2 | 1244.287 |  | 6221.434 |  |  | 0.2 | methanol | 0.09090909 | 5 | high-pressure Hg lamp | 300 |  | I41/ amd | 6.5 | [10 empty] | SG | sol-gel | single-step sol–gel | sg | synthesis | 0.182 | 5.34 | 2.28 | 78 | 5.54 | 32.04 | 1244.287 | 0.9624186
AQ06 | Platinum-loaded mesoporous titania by single-step sol–gel process with surfactant template: photocatalytic activity for hydrogen evolution | SSSG Pt/TiO2 wt%0.5 | 500 | 4 | Pt | 0.005 | 1 | 0 |  | 11.7 |  | 87.9 |  | 0.2 | 1334.295 |  | 6671.475 |  |  | 0.2 | methanol | 0.09090909 | 5 | high-pressure Hg lamp | 300 |  | I41/ amd | 6.5 | [10 empty] | SG | sol-gel | single-step sol–gel | sg | synthesis | 0.178 | 5.34 | 2.28 | 78 | 5.54 | 32.04 | 1334.295 | 0.9624186
AQ07 | Platinum-loaded mesoporous titania by single-step sol–gel process with surfactant template: photocatalytic activity for hydrogen evolution | SSSG Pt/TiO2 wt%0.6 | 500 | 4 | Pt | 0.006 | 1 | 0 |  | 10.9 |  | 89 |  | 0.2 | 1391.307 |  | 6956.534 |  |  | 0.2 | methanol | 0.09090909 | 5 | high-pressure Hg lamp | 300 |  | I41/ amd | 6.5 | [10 empty] | SG | sol-gel | single-step sol–gel | sg | synthesis | 0.162 | 5.06 | 2.28 | 78 | 5.54 | 32.04 | 1391.307 | 0.9624186
AQ08 | Platinum-loaded mesoporous titania by single-step sol–gel process with surfactant template: photocatalytic activity for hydrogen evolution | Platinum-loaded mesoporous titania by single-step sol–gel process with surfactant template: photocatalytic activity for hydrogen evolution | 500 | 4 | Pt | 0.007 | 1 | 0 |  | 12.1 |  | 87.1 |  | 0.2 | 1179.729 |  | 5898.643 |  |  | 0.2 | methanol | 0.09090909 | 5 | high-pressure Hg lamp | 300 |  | I41/ amd | 6.5 | [10 empty] | SG | sol-gel | single-step sol–gel | sg | synthesis | 0.161 | 4.82 | 2.28 | 78 | 5.54 | 32.04 | 1179.729 | 0.9624186
AQ09 | Platinum-loaded mesoporous titania by single-step sol–gel process with surfactant template: photocatalytic activity for hydrogen evolution | SSSG Pt/TiO2 wt%0.8 | 500 | 4 | Pt | 0.008 | 1 | 0 |  | 12 |  | 87 |  | 0.2 | 1151.911 |  | 5759.554 |  |  | 0.2 | methanol | 0.09090909 | 5 | high-pressure Hg lamp | 300 |  | I41/ amd | 6.5 | [10 empty] | SG | sol-gel | single-step sol–gel | sg | synthesis | 0.154 | 4.82 | 2.28 | 78 | 5.54 | 32.04 | 1151.911 | 0.9624186
AQ10 | Platinum-loaded mesoporous titania by single-step sol–gel process with surfactant template: photocatalytic activity for hydrogen evolution | SSSG Pt/TiO2 wt%0.9 | 500 | 4 | Pt | 0.009 | 1 | 0 |  | 11.5 |  | 83.3 |  | 0.2 | 879.0871 |  | 4395.436 |  |  | 0.2 | methanol | 0.09090909 | 5 | high-pressure Hg lamp | 300 |  | I41/ amd | 6.5 | [10 empty] | SG | sol-gel | single-step sol–gel | sg | synthesis | 0.144 | 4.36 | 2.28 | 78 | 5.54 | 32.04 | 879.0871 | 0.9624186
AQ11 | Platinum-loaded mesoporous titania by single-step sol–gel process with surfactant template: photocatalytic activity for hydrogen evolution | IWI Pt/TiO2 wt%0.1 | 500 | 4 | Pt | 0.001 | 1 | 0 |  | 12 |  | 85.9 |  | 0.2 | 276.906 |  | 1384.53 |  |  | 0.2 | methanol | 0.09090909 | 5 | high-pressure Hg lamp | 300 |  | I41/ amd | 6.5 | [10 empty] | SG | sol-gel | impregnation | wi | synthesis | 0.199 | 7.22 | 2.28 | 78 | 5.54 | 32.04 | 276.906 | 0.9624186
AQ12 | Platinum-loaded mesoporous titania by single-step sol–gel process with surfactant template: photocatalytic activity for hydrogen evolution | IWI Pt/TiO2 wt%0.2 | 500 | 4 | Pt | 0.002 | 1 | 0 |  | 12 |  | 84.7 |  | 0.2 | 790.9918 |  | 3954.959 |  |  | 0.2 | methanol | 0.09090909 | 5 | high-pressure Hg lamp | 300 |  | I41/ amd | 6.5 | [10 empty] | SG | sol-gel | impregnation | wi | synthesis | 0.2 | 6.34 | 2.28 | 78 | 5.54 | 32.04 | 790.9918 | 0.9624186
AQ13 | Platinum-loaded mesoporous titania by single-step sol–gel process with surfactant template: photocatalytic activity for hydrogen evolution | IWI Pt/TiO2 wt%0.3 | 500 | 4 | Pt | 0.003 | 1 | 0 |  | 12.3 |  | 82.7 |  | 0.2 | 961.1057 |  | 4805.529 |  |  | 0.2 | methanol | 0.09090909 | 5 | high-pressure Hg lamp | 300 |  | I41/ amd | 6.5 | [10 empty] | SG | sol-gel | impregnation | wi | synthesis | 0.19 | 7.22 | 2.28 | 78 | 5.54 | 32.04 | 961.1057 | 0.9624186
AQ14 | Platinum-loaded mesoporous titania by single-step sol–gel process with surfactant template: photocatalytic activity for hydrogen evolution | IWI Pt/TiO2 wt%0.4 | 500 | 4 | Pt | 0.004 | 1 | 0 |  | 12.3 |  | 79.7 |  | 0.2 | 1055.814 |  | 5279.072 |  |  | 0.2 | methanol | 0.09090909 | 5 | high-pressure Hg lamp | 300 |  | I41/ amd | 6.5 | [10 empty] | SG | sol-gel | impregnation | wi | synthesis | 0.19 | 6.76 | 2.28 | 78 | 5.54 | 32.04 | 1055.814 | 0.9624186
AQ15 | Platinum-loaded mesoporous titania by single-step sol–gel process with surfactant template: photocatalytic activity for hydrogen evolution | IWI Pt/TiO2 wt%0.5 | 500 | 4 | Pt | 0.005 | 1 | 0 |  | 12.6 |  | 81.7 |  | 0.2 | 919.6299 |  | 4598.149 |  |  | 0.2 | methanol | 0.09090909 | 5 | high-pressure Hg lamp | 300 |  | I41/ amd | 6.5 | [10 empty] | SG | sol-gel | impregnation | wi | synthesis | 0.189 | 6.34 | 2.28 | 78 | 5.54 | 32.04 | 919.6299 | 0.9624186
AQ16 | Platinum-loaded mesoporous titania by single-step sol–gel process with surfactant template: photocatalytic activity for hydrogen evolution | IWI Pt/TiO2 wt%0.6 | 500 | 4 | Pt | 0.006 | 1 | 0 |  | 12.4 |  | 79.1 |  | 0.2 | 825.8544 |  | 4129.272 |  |  | 0.2 | methanol | 0.09090909 | 5 | high-pressure Hg lamp | 300 |  | I41/ amd | 6.5 | [10 empty] | SG | sol-gel | impregnation | wi | synthesis | 0.188 | 6.76 | 2.28 | 78 | 5.54 | 32.04 | 825.8544 | 0.9624186
AQ17 | Platinum-loaded mesoporous titania by single-step sol–gel process with surfactant template: photocatalytic activity for hydrogen evolution | Platinum-loaded mesoporous titania by single-step sol–gel process with surfactant template: photocatalytic activity for hydrogen evolution | 500 | 4 | Pt | 0.007 | 1 | 0 |  | 12.2 |  | 79.7 |  | 0.2 | 788.6241 |  | 3943.12 |  |  | 0.2 | methanol | 0.09090909 | 5 | high-pressure Hg lamp | 300 |  | I41/ amd | 6.5 | [10 empty] | SG | sol-gel | impregnation | wi | synthesis | 0.185 | 5.96 | 2.28 | 78 | 5.54 | 32.04 | 788.6241 | 0.9624186
AQ18 | Platinum-loaded mesoporous titania by single-step sol–gel process with surfactant template: photocatalytic activity for hydrogen evolution | IWI Pt/TiO2 wt%0.8 | 500 | 4 | Pt | 0.008 | 1 | 0 |  | 12.7 |  | 78.7 |  | 0.2 | 680.7123 |  | 3403.561 |  |  | 0.2 | methanol | 0.09090909 | 5 | high-pressure Hg lamp | 300 |  | I41/ amd | 6.5 | [10 empty] | SG | sol-gel | impregnation | wi | synthesis | 0.179 | 6.34 | 2.28 | 78 | 5.54 | 32.04 | 680.7123 | 0.9624186
AQ19 | Platinum-loaded mesoporous titania by single-step sol–gel process with surfactant template: photocatalytic activity for hydrogen evolution | IWI Pt/TiO2 wt%0.9 | 500 | 4 | Pt | 0.009 | 1 | 0 |  | 12.4 |  | 76.4 |  | 0.2 | 511.5548 |  | 2557.774 |  |  | 0.2 | methanol | 0.09090909 | 5 | high-pressure Hg lamp | 300 |  | I41/ amd | 6.5 | [10 empty] | SG | sol-gel | impregnation | wi | synthesis | 0.168 | 5.96 | 2.28 | 78 | 5.54 | 32.04 | 511.5548 | 0.9624186
AQ20 | Platinum-loaded mesoporous titania by single-step sol–gel process with surfactant template: photocatalytic activity for hydrogen evolution | PCD Pt/TiO2 wt%0.1 | 500 | 4 | Pt | 0.001 | 1 | 0 |  | 13.4 |  | 84 |  | 0.2 | 460.678 |  | 2303.39 |  |  | 0.2 | methanol | 0.09090909 | 5 | high-pressure Hg lamp | 300 |  | I41/ amd | 6.5 | [10 empty] | SG | sol-gel | photochemical deposition | pd | synthesis | 0.192 | 5.96 | 2.28 | 78 | 5.54 | 32.04 | 460.678 | 0.9624186
AQ21 | Platinum-loaded mesoporous titania by single-step sol–gel process with surfactant template: photocatalytic activity for hydrogen evolution | PCD Pt/TiO2 wt%0.2 | 500 | 4 | Pt | 0.002 | 1 | 0 |  | 13.1 |  | 71.7 |  | 0.2 | 720.3103 |  | 3601.551 |  |  | 0.2 | methanol | 0.09090909 | 5 | high-pressure Hg lamp | 300 |  | I41/ amd | 6.5 | [10 empty] | SG | sol-gel | photochemical deposition | pd | synthesis | 0.175 | 6.34 | 2.28 | 78 | 5.54 | 32.04 | 720.3103 | 0.9624186
AQ22 | Platinum-loaded mesoporous titania by single-step sol–gel process with surfactant template: photocatalytic activity for hydrogen evolution | PCD Pt/TiO2 wt%0.3 | 500 | 4 | Pt | 0.003 | 1 | 0 |  | 12.3 |  | 70.7 |  | 0.2 | 956.3819 |  | 4781.91 |  |  | 0.2 | methanol | 0.09090909 | 5 | high-pressure Hg lamp | 300 |  | I41/ amd | 6.5 | [10 empty] | SG | sol-gel | photochemical deposition | pd | synthesis | 0.18 | 6.34 | 2.28 | 78 | 5.54 | 32.04 | 956.3819 | 0.9624186
AQ23 | Platinum-loaded mesoporous titania by single-step sol–gel process with surfactant template: photocatalytic activity for hydrogen evolution | PCD Pt/TiO2 wt%0.4 | 500 | 4 | Pt | 0.004 | 1 | 0 |  | 12.2 |  | 65.6 |  | 0.2 | 1102.924 |  | 5514.618 |  |  | 0.2 | methanol | 0.09090909 | 5 | high-pressure Hg lamp | 300 |  | I41/ amd | 6.5 | [10 empty] | SG | sol-gel | photochemical deposition | pd | synthesis | 0.163 | 6.76 | 2.28 | 78 | 5.54 | 32.04 | 1102.924 | 0.9624186
AQ24 | Platinum-loaded mesoporous titania by single-step sol–gel process with surfactant template: photocatalytic activity for hydrogen evolution | PCD Pt/TiO2 wt%0.5 | 500 | 4 | Pt | 0.005 | 1 | 0 |  | 12 |  | 62.7 |  | 0.2 | 1221.204 |  | 6106.022 |  |  | 0.2 | methanol | 0.09090909 | 5 | high-pressure Hg lamp | 300 |  | I41/ amd | 6.5 | [10 empty] | SG | sol-gel | photochemical deposition | pd | synthesis | 0.16 | 6.76 | 2.28 | 78 | 5.54 | 32.04 | 1221.204 | 0.9624186
AQ25 | Platinum-loaded mesoporous titania by single-step sol–gel process with surfactant template: photocatalytic activity for hydrogen evolution | PCD Pt/TiO2 wt%0.6 | 500 | 4 | Pt | 0.006 | 1 | 0 |  | 12.8 |  | 60.8 |  | 0.2 | 1019.039 |  | 5095.195 |  |  | 0.2 | methanol | 0.09090909 | 5 | high-pressure Hg lamp | 300 |  | I41/ amd | 6.5 | [10 empty] | SG | sol-gel | photochemical deposition | pd | synthesis | 0.158 | 6.34 | 2.28 | 78 | 5.54 | 32.04 | 1019.039 | 0.9624186
AQ26 | Platinum-loaded mesoporous titania by single-step sol–gel process with surfactant template: photocatalytic activity for hydrogen evolution | Platinum-loaded mesoporous titania by single-step sol–gel process with surfactant template: photocatalytic activity for hydrogen evolution | 500 | 4 | Pt | 0.007 | 1 | 0 |  | 12.4 |  | 55.1 |  | 0.2 | 864.0061 |  | 4320.03 |  |  | 0.2 | methanol | 0.09090909 | 5 | high-pressure Hg lamp | 300 |  | I41/ amd | 6.5 | [10 empty] | SG | sol-gel | photochemical deposition | pd | synthesis | 0.154 | 6.34 | 2.28 | 78 | 5.54 | 32.04 | 864.0061 | 0.9624186
AQ27 | Platinum-loaded mesoporous titania by single-step sol–gel process with surfactant template: photocatalytic activity for hydrogen evolution | PCD Pt/TiO2 wt%0.8 | 500 | 4 | Pt | 0.008 | 1 | 0 |  | 13 |  | 57.1 |  | 0.2 | 807.9274 |  | 4039.637 |  |  | 0.2 | methanol | 0.09090909 | 5 | high-pressure Hg lamp | 300 |  | I41/ amd | 6.5 | [10 empty] | SG | sol-gel | photochemical deposition | pd | synthesis | 0.152 | 6.76 | 2.28 | 78 | 5.54 | 32.04 | 807.9274 | 0.9624186
AQ28 | Platinum-loaded mesoporous titania by single-step sol–gel process with surfactant template: photocatalytic activity for hydrogen evolution | PCD Pt/TiO2 wt%0.9 | 500 | 4 | Pt | 0.009 | 1 | 0 |  | 13.1 |  | 52.7 |  | 0.2 | 747.1599 |  | 3735.8 |  |  | 0.2 | methanol | 0.09090909 | 5 | high-pressure Hg lamp | 300 |  | I41/ amd | 6.5 | [10 empty] | SG | sol-gel | photochemical deposition | pd | synthesis | 0.153 | 6.34 | 2.28 | 78 | 5.54 | 32.04 | 747.1599 | 0.9624186
AQ29 | Enhanced photocatalytic hydrogen evolution over Pt supported on mesoporous TiO2 prepared by single-step sol–gel process with surfactant template | P-25/PCD unloaded | 500 | 4 | Bare | 0 | 0.789 | 0.211 |  | 20.71 | 29.86 | 51.6 | 3.2 | 0.2 | 34.33735 |  | 171.6867 |  |  | 0.2 | methanol | 0.09090909 | 5 | high-pressure Hg lamp | 300 |  | P42/mnm | 6.5 | [10 empty] | Com |  | - |  | p25 |  |  | 0 | 0 | 0 | 32.04 | 34.33735 | 0.9624186
AQ30 | Enhanced photocatalytic hydrogen evolution over Pt supported on mesoporous TiO2 prepared by single-step sol–gel process with surfactant template | P-25/PCD Pt/TiO2 wt%0.1 | 500 | 4 | Pt | 0.001 | 0.787 | 0.213 |  | 20.82 | 29.32 | 51.2 |  | 0.2 | 175.3012 |  | 876.506 |  |  | 0.2 | methanol | 0.09090909 | 5 | high-pressure Hg lamp | 300 |  | P42/mnm | 6.5 | [10 empty] | Com |  | photochemical deposition | pd | p25 |  |  | 2.28 | 78 | 5.54 | 32.04 | 175.3012 | 0.9624186
AQ31 | Enhanced photocatalytic hydrogen evolution over Pt supported on mesoporous TiO2 prepared by single-step sol–gel process with surfactant template | P-25/PCD Pt/TiO2 wt%0.2 | 500 | 4 | Pt | 0.002 | 0.787 | 0.213 |  | 20.56 | 30.09 | 50.1 |  | 0.2 | 354.2169 |  | 1771.084 |  |  | 0.2 | methanol | 0.09090909 | 5 | high-pressure Hg lamp | 300 |  | P42/mnm | 6.5 | [10 empty] | Com |  | photochemical deposition | pd | p25 |  |  | 2.28 | 78 | 5.54 | 32.04 | 354.2169 | 0.9624186
AQ32 | Enhanced photocatalytic hydrogen evolution over Pt supported on mesoporous TiO2 prepared by single-step sol–gel process with surfactant template | P-25/PCD Pt/TiO2 wt%0.3 | 500 | 4 | Pt | 0.003 | 0.791 | 0.209 |  | 21.15 | 29.76 | 46.2 |  | 0.2 | 506.0241 |  | 2530.12 |  |  | 0.2 | methanol | 0.09090909 | 5 | high-pressure Hg lamp | 300 |  | P42/mnm | 6.5 | [10 empty] | Com |  | photochemical deposition | pd | p25 |  |  | 2.28 | 78 | 5.54 | 32.04 | 506.0241 | 0.9624186
AQ33 | Enhanced photocatalytic hydrogen evolution over Pt supported on mesoporous TiO2 prepared by single-step sol–gel process with surfactant template | P-25/PCD Pt/TiO2 wt%0.4 | 500 | 4 | Pt | 0.004 | 0.79 | 0.21 |  | 20.82 | 29.54 | 45.9 |  | 0.2 | 581.9277 |  | 2909.639 |  |  | 0.2 | methanol | 0.09090909 | 5 | high-pressure Hg lamp | 300 |  | P42/mnm | 6.5 | [10 empty] | Com |  | photochemical deposition | pd | p25 |  |  | 2.28 | 78 | 5.54 | 32.04 | 581.9277 | 0.9624186
AQ34 | Enhanced photocatalytic hydrogen evolution over Pt supported on mesoporous TiO2 prepared by single-step sol–gel process with surfactant template | P-25/PCD Pt/TiO2 wt%0.5 | 500 | 4 | Pt | 0.005 | 0.79 | 0.21 |  | 20.93 | 29.86 | 42.9 |  | 0.2 | 478.9157 |  | 2394.578 |  |  | 0.2 | methanol | 0.09090909 | 5 | high-pressure Hg lamp | 300 |  | P42/mnm | 6.5 | [10 empty] | Com |  | photochemical deposition | pd | p25 |  |  | 2.28 | 78 | 5.54 | 32.04 | 478.9157 | 0.9624186
AQ35 | Enhanced photocatalytic hydrogen evolution over Pt supported on mesoporous TiO2 prepared by single-step sol–gel process with surfactant template | P-25/PCD Pt/TiO2 wt%0.6 | 500 | 4 | Pt | 0.006 | 0.785 | 0.215 |  | 20.66 | 29.75 | 40 |  | 0.2 | 375.9036 |  | 1879.518 |  |  | 0.2 | methanol | 0.09090909 | 5 | high-pressure Hg lamp | 300 |  | P42/mnm | 6.5 | [10 empty] | Com |  | photochemical deposition | pd | p25 |  |  | 2.28 | 78 | 5.54 | 32.04 | 375.9036 | 0.9624186
AQ36 | Enhanced photocatalytic hydrogen evolution over Pt supported on mesoporous TiO2 prepared by single-step sol–gel process with surfactant template | Platinum-loaded mesoporous titania by single-step sol–gel process with surfactant template: photocatalytic activity for hydrogen evolution | 500 | 4 | Pt | 0.007 | 0.788 | 0.212 |  | 20.66 | 30.2 | 34.8 |  | 0.2 | 370.4819 |  | 1852.41 |  |  | 0.2 | methanol | 0.09090909 | 5 | high-pressure Hg lamp | 300 |  | P42/mnm | 6.5 | [10 empty] | Com |  | photochemical deposition | pd | p25 |  |  | 2.28 | 78 | 5.54 | 32.04 | 370.4819 | 0.9624186
AQ37 | Enhanced photocatalytic hydrogen evolution over Pt supported on mesoporous TiO2 prepared by single-step sol–gel process with surfactant template | P-25/PCD Pt/TiO2 wt%0.8 | 500 | 4 | Pt | 0.008 | 0.784 | 0.216 |  | 21.04 | 29.54 | 35.5 |  | 0.2 | 310.8434 |  | 1554.217 |  |  | 0.2 | methanol | 0.09090909 | 5 | high-pressure Hg lamp | 300 |  | P42/mnm | 6.5 | [10 empty] | Com |  | photochemical deposition | pd | p25 |  |  | 2.28 | 78 | 5.54 | 32.04 | 310.8434 | 0.9624186
AQ38 | Enhanced photocatalytic hydrogen evolution over Pt supported on mesoporous TiO2 prepared by single-step sol–gel process with surfactant template | P-25/PCD Pt/TiO2 wt%0.9 | 500 | 4 | Pt | 0.009 | 0.786 | 0.214 |  | 21.26 | 30.09 | 31.6 |  | 0.2 | 272.8916 |  | 1364.458 |  |  | 0.2 | methanol | 0.09090909 | 5 | high-pressure Hg lamp | 300 |  | P42/mnm | 6.5 | [10 empty] | Com |  | photochemical deposition | pd | p25 |  |  | 2.28 | 78 | 5.54 | 32.04 | 272.8916 | 0.9624186
AR01 | High photocatalytic activity of hydrogen production from water over Fe doped and Ag deposited anatase TiO2 catalyst synthesized by solvothermal method Chemical engineering journal, 228, 896-906. | Pure TiO2-UV | 500 | 0.5 | Bare | 0 | 1 | 0 |  | 20.6 |  |  | 3.2 |  | 0.4 |  | 98.23 |  | 30 | 0.6 | ethanol | 0.1 |  | high-pressure Hg | 16 | 254 nm | I41/ amd | 6.5 |  |  |  |  | 98.23 | micromol/g/h |  |  |  |  | ST | solvothermal |  |  | synthesis |  |  | 0 | 0 | 0 | 46.069 |  | 0.2192748
AR02 | High photocatalytic activity of hydrogen production from water over Fe doped and Ag deposited anatase TiO2 catalyst synthesized by solvothermal method Chemical engineering journal, 228, 896-906. | 4.5% Ag/TiO2-UV | 500 | 0.5 | Ag | 0.045 | 1 | 0 |  | 14.4 |  |  | 2.65 |  | 0.4 |  | 173.51 |  | 30 | 0.6 | ethanol | 0.1 |  | high-pressure Hg | 16 |  | I41/ amd | 6.5 |  |  |  |  | 173.51 | [5 empty] | ST | solvothermal |  |  | synthesis |  |  | 1.93 | 47 | 4.22 | 46.069 |  | 0.2192748
AR03 | High photocatalytic activity of hydrogen production from water over Fe doped and Ag deposited anatase TiO2 catalyst synthesized by solvothermal method Chemical engineering journal, 228, 896-906. | Pure TiO2-Vis | 500 | 0.5 | Bare | 0 | 1 | 0 |  | 20.6 |  |  | 3.2 | 0.4 | 0.4 |  | 9.57 |  | 30 | 0.6 | ethanol | 0.1 |  | 500 W Xenon lamp equipped with a 400 nm | 500 | 400 nm | I41/ amd | 6.5 |  |  |  |  | 9.57 |  | 640339333333333.4 |  |  |  | ST | solvothermal |  |  | synthesis |  |  | 0 | 0 | 0 | 46.069 | 3.828 | 0.2192748
AR04 | High photocatalytic activity of hydrogen production from water over Fe doped and Ag deposited anatase TiO2 catalyst synthesized by solvothermal method Chemical engineering journal, 228, 896-906. | 4.5% Ag/TiO2-Vis | 500 | 0.5 | Ag | 0.045 | 1 | 0 |  | 14.4 |  |  | 2.65 |  | 0.4 |  | 269.65 |  | 30 | 0.6 | ethanol | 0.1 |  | Xenon lamp equipped with a 400 nm | 500 |  | I41/ amd | 6.5 |  |  |  |  | 269.95 | [5 empty] | ST | solvothermal |  |  | synthesis |  |  | 1.93 | 47 | 4.22 | 46.069 |  | 0.2192748
AS01 | Achieving photocatalytic hydrogen production from alkaline solution upon a designed mesoporous TiO2–Ni hybrid employing commonly used paper as a sacrificial electron donor Inorganic Chemistry Frontiers, 5(11), 2709-2717 | TiO2 | 0 | 0 | Bare | 0 | 1 | 0 |  |  |  | 159.6 | 3.16 | 0.05 |  |  | 88.73 |  |  |  | methanol | 0.2 |  | Xe lamp | 300 | CEL-SPH2N, CEAULIGHT Beijing | I41/ amd | 6.5 | [10 empty] | RefMet | hydrolysis |  |  | synthesis |  |  | 0 | 0 | 0 | 32.04 | 4.4365 | 0.9624186
AS02 | Achieving photocatalytic hydrogen production from alkaline solution upon a designed mesoporous TiO2–Ni hybrid employing commonly used paper as a sacrificial electron donor Inorganic Chemistry Frontiers, 5(11), 2709-2717 | TiO2-Ni-0.5% | 0 | 0 | Ni | 0.005 | 1 | 0 | [5 empty] | 0.05 |  |  | 917.05 |  |  |  | methanol | 0.2 |  | Xe lamp | 300 | CEL-SPH2N, CEAULIGHT Beijing | I41/ amd | 6.5 | [10 empty] | HT | hydrothermal |  |  | synthesis |  |  | 1.91 | 28 | 4.98 | 32.04 | 45.8525 | 0.9624186
AS03 | Achieving photocatalytic hydrogen production from alkaline solution upon a designed mesoporous TiO2–Ni hybrid employing commonly used paper as a sacrificial electron donor Inorganic Chemistry Frontiers, 5(11), 2709-2717 | TiO2-Ni-1% | 0 | 0 | Ni | 0.01 | 1 | 0 | [5 empty] | 0.05 |  |  | 1433.93 |  |  |  | methanol | 0.2 |  | Xe lamp | 300 | CEL-SPH2N, CEAULIGHT Beijing | I41/ amd | 6.5 | [10 empty] | HT | hydrothermal |  |  | synthesis |  |  | 1.91 | 28 | 4.98 | 32.04 | 71.6965 | 0.9624186
AS04 | Achieving photocatalytic hydrogen production from alkaline solution upon a designed mesoporous TiO2–Ni hybrid employing commonly used paper as a sacrificial electron donor Inorganic Chemistry Frontiers, 5(11), 2709-2717 | TiO2-Ni-2% | 0 | 0 | Ni | 0.02 | 1 | 0 | [5 empty] | 0.05 |  |  | 1008.01 |  |  |  | methanol | 0.2 |  | Xe lamp | 300 | CEL-SPH2N, CEAULIGHT Beijing | I41/ amd | 6.5 | [10 empty] | HT | hydrothermal |  |  | synthesis |  |  | 1.91 | 28 | 4.98 | 32.04 | 50.4005 | 0.9624186
AS05 | Achieving photocatalytic hydrogen production from alkaline solution upon a designed mesoporous TiO2–Ni hybrid employing commonly used paper as a sacrificial electron donor Inorganic Chemistry Frontiers, 5(11), 2709-2717 | TiO2-Ni-3% | 0 | 0 | Ni | 0.03 | 1 | 0 | [5 empty] | 0.05 |  |  | 706.15 |  |  |  | methanol | 0.2 |  | Xe lamp | 300 | CEL-SPH2N, CEAULIGHT Beijing | I41/ amd | 6.5 | [10 empty] | HT | hydrothermal |  |  | synthesis |  |  | 1.91 | 28 | 4.98 | 32.04 | 35.3075 | 0.9624186
AV01 | Photocatalytic hydrogen production over flame spray pyrolysis-synthesised TiO2 and Au/TiO2. Applied Catalysis B: Environmental, 84(1-2), 332-339. | FP1 | 0 | 0 | Bare | 0 | 0.56 | 0.44 |  | 27 | 37 | 66 |  | 0.014 |  |  | 158 |  |  |  | methanol | 0.06 |  | iron halogenide mercury arc lamp | 250 |  |  | 6.5 | 1.67e-07 |  |  | 1.005e+17 | [6 empty] | FSP | fps |  |  | synthesis |  |  | 0 | 0 | 0 | 32.04 | 2.212 | 0.9624186
AV02 | Photocatalytic hydrogen production over flame spray pyrolysis-synthesised TiO2 and Au/TiO2. Applied Catalysis B: Environmental, 84(1-2), 332-339. | FP2 | 0 | 0 | Bare | 0 | 0.4 | 0.6 |  | 19 | 26 | 59 |  | 0.014 |  |  | 123 |  |  |  | methanol | 0.06 |  | iron halogenide mercury arc lamp | 250 |  |  | 6.5 | 1.67e-07 |  |  | 1.005e+17 | [6 empty] | FSP | fps |  |  | synthesis |  |  | 0 | 0 | 0 | 32.04 | 1.722 | 0.9624186
AV03 | Photocatalytic hydrogen production over flame spray pyrolysis-synthesised TiO2 and Au/TiO2. Applied Catalysis B: Environmental, 84(1-2), 332-339. | FP3 | 0 | 0 | Bare | 0 | 0.56 | 0.44 |  | 21 | 33 | 68 |  | 0.014 |  |  | 177 |  |  |  | methanol | 0.06 |  | iron halogenide mercury arc lamp | 250 |  |  | 6.5 | 1.67e-07 |  |  | 1.005e+17 | [6 empty] | FSP | fps |  |  | synthesis |  |  | 0 | 0 | 0 | 32.04 | 2.478 | 0.9624186
AV04 | Photocatalytic hydrogen production over flame spray pyrolysis-synthesised TiO2 and Au/TiO2. Applied Catalysis B: Environmental, 84(1-2), 332-339. | FP4 | 0 | 0 | Bare | 0 | 0.66 | 0.34 |  | 21 | 32 | 54 |  | 0.014 |  |  | 297 |  |  |  | methanol | 0.06 |  | iron halogenide mercury arc lamp | 250 |  |  | 6.5 | 1.67e-07 |  |  | 1.005e+17 | [6 empty] | FSP | fps |  |  | synthesis |  |  | 0 | 0 | 0 | 32.04 | 4.158 | 0.9624186
AV05 | Photocatalytic hydrogen production over flame spray pyrolysis-synthesised TiO2 and Au/TiO2. Applied Catalysis B: Environmental, 84(1-2), 332-339. | FP5 | 0 | 0 | Bare | 0 | 0.9 | 0.1 |  | 11 | 8.6 | 106 |  | 0.014 |  |  | 266 |  |  |  | methanol | 0.06 |  | iron halogenide mercury arc lamp | 250 |  |  | 6.5 | 1.67e-07 |  |  | 1.005e+17 | [6 empty] | FSP | fps |  |  | synthesis |  |  | 0 | 0 | 0 | 32.04 | 3.724 | 0.9624186
AV06 | Photocatalytic hydrogen production over flame spray pyrolysis-synthesised TiO2 and Au/TiO2. Applied Catalysis B: Environmental, 84(1-2), 332-339. | Au/FP5 | 0 | 0 | Au | 0.01 | 0.9 | 0.1 |  | 10 | 9 | 106 |  | 0.014 |  |  | 7890 |  |  |  | methanol | 0.06 |  | iron halogenide mercury arc lamp | 250 |  |  | 6.5 | 1.67e-07 |  |  | 1.005e+17 | [6 empty] | FSP | fps | deposition–precipitation | dp | synthesis |  |  | 2.54 | 79 | 5.06 | 32.04 | 110.46 | 0.9624186
AV07 | Photocatalytic hydrogen production over flame spray pyrolysis-synthesised TiO2 and Au/TiO2. Applied Catalysis B: Environmental, 84(1-2), 332-339. | P25 | 0 | 0 | Bare | 0 | 0.81 | 0.19 |  | 19 | 28 | 48 | 3.15 | 0.014 |  |  | 156 |  |  |  | methanol | 0.06 |  | iron halogenide mercury arc lamp | 250 |  | P42/mnm | 6.5 | 1.67e-07 |  |  | 1.005e+17 | [6 empty] | Com | commercial |  |  | p25 |  |  | 0 | 0 | 0 | 32.04 | 2.184 | 0.9624186
AV08 | Photocatalytic hydrogen production over flame spray pyrolysis-synthesised TiO2 and Au/TiO2. Applied Catalysis B: Environmental, 84(1-2), 332-339. | Anatase Degussa P25 (Millennium Chemicals) | 0 | 0 | Bare | 0 | 1 | 0 |  | 5.6 |  | 285 | 3.2 | 0.014 |  |  | 52 |  |  |  | methanol | 0.06 |  | iron halogenide mercury arc lamp | 250 |  | I41/ amd | 6.5 | 1.67e-07 |  |  | 1.005e+17 | [6 empty] | Com | commercial |  |  | p25 |  |  | 0 | 0 | 0 | 32.04 | 0.728 | 0.9624186
AV09 | Photocatalytic hydrogen production over flame spray pyrolysis-synthesised TiO2 and Au/TiO2. Applied Catalysis B: Environmental, 84(1-2), 332-339. | Rutile Degussa P25 ((Tioxide) | 0 | 0 | Bare | 0 | 0 | 1 |  |  | 44 | 12 | 3 | 0.014 |  |  | 439 |  |  |  | methanol | 0.06 |  | iron halogenide mercury arc lamp | 250 |  | P42/mnm | 6.5 | 1.67e-07 |  |  | 1.005e+17 | [6 empty] | Com | commercial |  |  | p25 |  |  | 0 | 0 | 0 | 32.04 | 6.146 | 0.9624186
AW01 | Au-TiO2 nanocomposites and efficient photocatalytic hydrogen production under UV-visible and visible light illuminations: a comparison of different crystalline forms of TiO2. International Journal of Photoenergy, 2013. | P25 | 0 | 0 | Bare | 0 | 0.75 | 0.25 |  |  |  | 48 | 3.1 | 0.225 | 90 |  | 400 |  |  | 0.34 | ethanol | 0.05590062 | 5 | high pressure Hg lamp | 450 |  | P42/mnm | 6.5 | [10 empty] | Com | commercial | - |  | p25 | 0.15 | 2.4 | 0 | 0 | 0 | 46.069 | 90 | 0.2192748
AW02 | Au-TiO2 nanocomposites and efficient photocatalytic hydrogen production under UV-visible and visible light illuminations: a comparison of different crystalline forms of TiO2. International Journal of Photoenergy, 2013. | Au/P25 | 200 | 2 | Au | 0.01 | 0.75 | 0.25 |  |  |  | 42 | 3.1 | 0.225 | 1600 |  | 7111.111 |  |  | 0.34 | ethanol | 0.05590062 | 5 | high pressure Hg lamp | 450 |  | P42/mnm | 6.5 | [10 empty] | Com | commercial | solvated metal atom dispersion (smad) | smad | p25 | 0.38 | 2.4 | 2.54 | 79 | 5.06 | 46.069 | 1600 | 0.2192748
AW03 | Au-TiO2 nanocomposites and efficient photocatalytic hydrogen production under UV-visible and visible light illuminations: a comparison of different crystalline forms of TiO2. International Journal of Photoenergy, 2013. | Anatase commercial | 0 | 0 | Bare | 0 | 1 | 0 |  |  |  | 13 | 3.2 | 0.225 | 1.7 |  | 7.555556 |  |  | 0.34 | ethanol | 0.05590062 | 5 | high pressure Hg lamp | 450 |  | I41/ amd | 6.5 | [10 empty] | Com | commercial | - |  | p25 | 0.04 | 1.6 | 0 | 0 | 0 | 46.069 | 1.7 | 0.2192748
AW04 | Au-TiO2 nanocomposites and efficient photocatalytic hydrogen production under UV-visible and visible light illuminations: a comparison of different crystalline forms of TiO2. International Journal of Photoenergy, 2013. | Au/anatase commercial | 200 | 2 | Au | 0.015 | 1 | 0 |  |  |  | 5.6 | 3.2 | 0.225 | 300 |  | 1333.333 |  |  | 0.34 | ethanol | 0.05590062 | 5 | high pressure Hg lamp | 450 |  | I41/ amd | 6.5 | [10 empty] | Com | commercial | solvated metal atom dispersion (smad) | smad | p25 | 0.07 | 4.3 | 2.54 | 79 | 5.06 | 46.069 | 300 | 0.2192748
AW05 | Au-TiO2 nanocomposites and efficient photocatalytic hydrogen production under UV-visible and visible light illuminations: a comparison of different crystalline forms of TiO2. International Journal of Photoenergy, 2013. | Anatase aerogel | 0 | 0 | Bare | 0 | 1 | 0 |  |  |  | 102 | 3.2 | 0.225 | 18 |  | 80 |  |  | 0.34 | ethanol | 0.05590062 | 5 | high pressure Hg lamp | 450 |  | I41/ amd | 6.5 | [10 empty] | Com | commercial | - |  | p25 | 0.56 | 17.1 | 0 | 0 | 0 | 46.069 | 18 | 0.2192748
AW06 | Au-TiO2 nanocomposites and efficient photocatalytic hydrogen production under UV-visible and visible light illuminations: a comparison of different crystalline forms of TiO2. International Journal of Photoenergy, 2013. | Au/anatase aerogel | 200 | 2 | Au | 0.012 | 1 | 0 |  |  |  | 89 | 3.2 | 0.225 | 1200 |  | 5333.333 |  |  | 0.34 | ethanol | 0.05590062 | 5 | high pressure Hg lamp | 450 |  | I41/ amd | 6.5 | [10 empty] | Com | commercial | solvated metal atom dispersion (smad) | smad | p25 | 0.53 | 16.7 | 2.54 | 79 | 5.06 | 46.069 | 1200 | 0.2192748
AW07 | Au-TiO2 nanocomposites and efficient photocatalytic hydrogen production under UV-visible and visible light illuminations: a comparison of different crystalline forms of TiO2. International Journal of Photoenergy, 2013. | Rutile | 0 | 0 | Bare | 0 | 0 | 1 |  |  |  | 1.7 | 3 | 0.225 | 6.3 |  | 28 |  |  | 0.34 | ethanol | 0.05590062 | 5 | high pressure Hg lamp | 450 |  | P42/mnm | 6.5 | [10 empty] | Com | commercial | - |  | p25 | 0.01 | 1.7 | 0 | 0 | 0 | 46.069 | 6.3 | 0.2192748
AW08 | Au-TiO2 nanocomposites and efficient photocatalytic hydrogen production under UV-visible and visible light illuminations: a comparison of different crystalline forms of TiO2. International Journal of Photoenergy, 2013. | Au/rutile | 200 | 2 | Au | 0.015 | 0 | 1 |  |  |  | 3.2 | 3 | 0.225 | 530 |  | 2355.556 |  |  | 0.34 | ethanol | 0.05590062 | 5 | high pressure Hg lamp | 450 |  | P42/mnm | 6.5 | [10 empty] | Com | commercial | solvated metal atom dispersion (smad) | smad | p25 | 0.001 | 1.6 | 2.54 | 79 | 5.06 | 46.069 | 530 | 0.2192748
AX01 | Photocatalytic hydrogen production by water/methanol decomposition using Au/TiO2 prepared by deposition–precipitation with urea. Journal of hazardous materials, 263, 2-10. | TiO2 P25 | 0 | 0 | Bare | 0 | 0.79 | 0.21 |  | 23.8 | 34.1 | 47.2 | 3.2 | 0.1 |  |  | 17 |  | 25 | 0.2 | methanol | 0.5 | 10 | UV- PC mercury lamp w (254nm) | 0.0022 | W/cm2 | P42/mnm | 6.5 |  |  |  |  | 17 | micromol/g/h |  |  |  |  | Com | commercial |  |  | p25 |  |  | 0 | 0 | 0 | 32.04 | 1.7 | 0.9624186
AX02 | Photocatalytic hydrogen production by water/methanol decomposition using Au/TiO2 prepared by deposition–precipitation with urea. Journal of hazardous materials, 263, 2-10. | 0.25 wt.% Au/TiO2 P25 | 0 | 0 | Au | 0.0025 | 0.79 | 0.21 |  | 23.8 | 34.1 |  | 3.1 | 0.1 |  |  | 287 |  | 25 | 0.2 | methanol | 0.5 | 10 | UV- PC mercury lamp w | 0.0022 | W/cm2 | P42/mnm | 6.5 |  |  |  |  | 287 | [5 empty] | Com | commercial | deposition–precipitation | dp | p25 |  |  | 2.54 | 79 | 5.06 | 32.04 | 28.7 | 0.9624186
AX03 | Photocatalytic hydrogen production by water/methanol decomposition using Au/TiO2 prepared by deposition–precipitation with urea. Journal of hazardous materials, 263, 2-10. | 0.5 wt.% Au/TiO2 P25 | 0 | 0 | Au | 0.005 | 0.79 | 0.21 |  | 23.8 | 34.1 |  | 3.2 | 0.1 |  |  | 1492 |  | 25 | 0.2 | methanol | 0.5 | 10 | UV- PC mercury lamp w | 0.0022 | W/cm2 | P42/mnm | 6.5 |  |  |  |  | 1492 | [5 empty] | Com | commercial | deposition–precipitation | dp | p25 |  |  | 2.54 | 79 | 5.06 | 32.04 | 149.2 | 0.9624186
AX04 | Photocatalytic hydrogen production by water/methanol decomposition using Au/TiO2 prepared by deposition–precipitation with urea. Journal of hazardous materials, 263, 2-10. | 1 wt% Au/TiO2 P25 | 0 | 0 | Au | 0.01 | 0.79 | 0.21 |  | 23.8 | 34.1 |  | 3.2 | 0.1 |  |  | 624 |  | 25 | 0.2 | methanol | 0.5 | 10 | UV- PC mercury lamp w | 0.0022 | W/cm2 | P42/mnm | 6.5 |  |  |  |  | 624 | [5 empty] | Com | commercial | deposition–precipitation | dp | p25 |  |  | 2.54 | 79 | 5.06 | 32.04 | 62.4 | 0.9624186
AX05 | Photocatalytic hydrogen production by water/methanol decomposition using Au/TiO2 prepared by deposition–precipitation with urea. Journal of hazardous materials, 263, 2-10. | Au/TiO2 P25-150 | 150 |  | Au | 0.005 | [6 empty] | 3.1 | 0.1 |  |  | 1365 |  | 25 | 0.2 | methanol | 0.5 | 10 | UV- PC mercury lamp w | 0.0022 | W/cm2 |  | 6.5 |  |  |  |  | 1365 | [5 empty] | Com | commercial | deposition–precipitation | dp | p25 |  |  | 2.54 | 79 | 5.06 | 32.04 | 136.5 | 0.9624186
AX06 | Photocatalytic hydrogen production by water/methanol decomposition using Au/TiO2 prepared by deposition–precipitation with urea. Journal of hazardous materials, 263, 2-10. | Au/TiO2 P25-300 | 300 |  | Au | 0.005 | [6 empty] | 3.2 | 0.1 |  |  | 1492 |  | 25 | 0.2 | methanol | 0.5 | 10 | UV- PC mercury lamp w | 0.0022 | W/cm2 |  | 6.5 |  |  |  |  | 1492 | [5 empty] | Com | commercial | deposition–precipitation | dp | p25 |  |  | 2.54 | 79 | 5.06 | 32.04 | 149.2 | 0.9624186
AX07 | Photocatalytic hydrogen production by water/methanol decomposition using Au/TiO2 prepared by deposition–precipitation with urea. Journal of hazardous materials, 263, 2-10. | Au/TiO2 P25-400 | 400 |  | Au | 0.005 | [6 empty] | 3.2 | 0.1 |  |  | 1132 |  | 25 | 0.2 | methanol | 0.5 | 10 | UV- PC mercury lamp w | 0.0022 | W/cm2 |  | 6.5 |  |  |  |  | 1132 | [5 empty] | Com | commercial | deposition–precipitation | dp | p25 |  |  | 2.54 | 79 | 5.06 | 32.04 | 113.2 | 0.9624186
AX08 | Photocatalytic hydrogen production by water/methanol decomposition using Au/TiO2 prepared by deposition–precipitation with urea. Journal of hazardous materials, 263, 2-10. | Au/TiO2 P25-500 | 500 |  | Au | 0.005 | [6 empty] | 3.2 | 0.1 |  |  | 843 |  | 25 | 0.2 | methanol | 0.5 | 10 | UV- PC mercury lamp w | 0.0022 | W/cm2 |  | 6.5 |  |  |  |  | 843 | [5 empty] | Com | commercial | deposition–precipitation | dp | p25 |  |  | 2.54 | 79 | 5.06 | 32.04 | 84.3 | 0.9624186
AY01 | Oxygen vacancies mediated in-situ growth of noble-metal (Ag, Au, Pt) nanoparticles on 3D TiO2 hierarchical spheres for efficient photocatalytic hydrogen evolution from water splitting. International Journal of Hydrogen Energy, 45(1), 629-639. | TiO2 hierarchical spheres (THS) under UV–Vis | 425 | 2 | Bare | 0 | 1 | 0 |  |  |  | 115 | 3.2 | 0.05 |  |  | 20 |  | 25 | 0.1 | methanol | 0.3 |  | Xe lamp | 300 |  | I41/ amd | 6.5 | [10 empty] | ST | solvothermal | - |  | synthesis |  |  | 0 | 0 | 0 | 32.04 | 1 | 0.9624186
AY02 | Oxygen vacancies mediated in-situ growth of noble-metal (Ag, Au, Pt) nanoparticles on 3D TiO2 hierarchical spheres for efficient photocatalytic hydrogen evolution from water splitting. International Journal of Hydrogen Energy, 45(1), 629-639. | THS-Ag UV–Vis | 425 | 2 | Ag | 0.01 | 1 | 0 |  |  |  | 113 | 3.2 | 0.05 |  |  | 3290 |  | 25 | 0.1 | methanol | 0.3 |  | Xe lamp | 300 |  | I41/ amd | 6.5 | [10 empty] | ST | solvothermal | photodeposition | pd | synthesis |  |  | 1.93 | 47 | 4.22 | 32.04 | 164.5 | 0.9624186
AY03 | Oxygen vacancies mediated in-situ growth of noble-metal (Ag, Au, Pt) nanoparticles on 3D TiO2 hierarchical spheres for efficient photocatalytic hydrogen evolution from water splitting. International Journal of Hydrogen Energy, 45(1), 629-639. | THS-Pt under UV–Vis | 425 | 2 | Pt | 0.01 | 1 | 0 |  |  |  | 110 | 3.2 | 0.05 |  |  | 13160 |  | 25 | 0.1 | methanol | 0.3 |  | Xe lamp | 300 |  | I41/ amd | 6.5 | [10 empty] | ST | solvothermal | photodeposition | pd | synthesis |  |  | 2.28 | 78 | 5.54 | 32.04 | 658 | 0.9624186
AY04 | Oxygen vacancies mediated in-situ growth of noble-metal (Ag, Au, Pt) nanoparticles on 3D TiO2 hierarchical spheres for efficient photocatalytic hydrogen evolution from water splitting. International Journal of Hydrogen Energy, 45(1), 629-639. | THS-Au under UV–Vis | 425 | 2 | Au | 0.01 | 1 | 0 |  |  |  | 114 | 3.2 | 0.05 |  |  | 8060 |  | 25 | 0.1 | methanol | 0.3 |  | Xe lamp | 300 |  | I41/ amd | 6.5 | [10 empty] | ST | solvothermal | photodeposition | pd | synthesis |  |  | 2.54 | 79 | 5.06 | 32.04 | 403 | 0.9624186
AY05 | Oxygen vacancies mediated in-situ growth of noble-metal (Ag, Au, Pt) nanoparticles on 3D TiO2 hierarchical spheres for efficient photocatalytic hydrogen evolution from water splitting. International Journal of Hydrogen Energy, 45(1), 629-639. | C–TiO2 under UV–Vis | 0 | 0 | Bare | 0 | 1 | 0 |  |  |  | 40 | 3.2 | 0.05 |  |  | 20 |  | 25 | 0.1 | methanol | 0.3 |  | Xe lamp | 300 |  | I41/ amd | 6.5 | [10 empty] | Com | commercial | - |  | p25 |  |  | 0 | 0 | 0 | 32.04 | 1 | 0.9624186
AY06 | Oxygen vacancies mediated in-situ growth of noble-metal (Ag, Au, Pt) nanoparticles on 3D TiO2 hierarchical spheres for efficient photocatalytic hydrogen evolution from water splitting. International Journal of Hydrogen Energy, 45(1), 629-639. | C–TiO2–Pt under UV–Vis | 0 | 0 | Pt | 0.01 | 1 | 0 |  |  |  | 40 | 3.2 | 0.05 |  |  | 10200 |  | 25 | 0.1 | methanol | 0.3 |  | Xe lamp | 300 |  | I41/ amd | 6.5 | [10 empty] | Com | commercial | photodeposition | pd | p25 |  |  | 2.28 | 78 | 5.54 | 32.04 | 510 | 0.9624186
AY07 | Oxygen vacancies mediated in-situ growth of noble-metal (Ag, Au, Pt) nanoparticles on 3D TiO2 hierarchical spheres for efficient photocatalytic hydrogen evolution from water splitting. International Journal of Hydrogen Energy, 45(1), 629-639. | THS under UV–Vis | 425 | 2 | Bare | 0 | 1 | 0 |  |  |  | 115 | 3.2 | 0.05 |  |  | 0 |  | 25 | 0.1 | methanol | 0.3 |  | Xe lamp | 300 |  | I41/ amd | 6.5 | [10 empty] | ST | solvothermal | - |  | synthesis |  |  | 0 | 0 | 0 | 32.04 | 0 | 0.9624186
AY08 | Oxygen vacancies mediated in-situ growth of noble-metal (Ag, Au, Pt) nanoparticles on 3D TiO2 hierarchical spheres for efficient photocatalytic hydrogen evolution from water splitting. International Journal of Hydrogen Energy, 45(1), 629-639. | THS-Ag under Vis | 425 | 2 | Ag | 0.01 | 1 | 0 |  |  |  | 113 | 3.2 | 0.05 |  |  | 440 |  | 25 | 0.1 | methanol | 0.3 |  | Xe lamp | 300 |  | I41/ amd | 6.5 | [10 empty] | ST | solvothermal | photodeposition | pd | synthesis |  |  | 1.93 | 47 | 4.22 | 32.04 | 22 | 0.9624186
AY09 | Oxygen vacancies mediated in-situ growth of noble-metal (Ag, Au, Pt) nanoparticles on 3D TiO2 hierarchical spheres for efficient photocatalytic hydrogen evolution from water splitting. International Journal of Hydrogen Energy, 45(1), 629-639. | THS-Pt under Vis | 425 | 2 | Pt | 0.01 | 1 | 0 |  |  |  | 110 | 3.2 | 0.05 |  |  | 1060 |  | 25 | 0.1 | methanol | 0.3 |  | Xe lamp | 300 |  | I41/ amd | 6.5 | [10 empty] | ST | solvothermal | photodeposition | pd | synthesis |  |  | 2.28 | 78 | 5.54 | 32.04 | 53 | 0.9624186
AY10 | Oxygen vacancies mediated in-situ growth of noble-metal (Ag, Au, Pt) nanoparticles on 3D TiO2 hierarchical spheres for efficient photocatalytic hydrogen evolution from water splitting. International Journal of Hydrogen Energy, 45(1), 629-639. | THS-Au under Vis | 425 | 2 | Au | 0.01 | 1 | 0 |  |  |  | 114 | 3.2 | 0.05 |  |  | 1490 |  | 25 | 0.1 | methanol | 0.3 |  | Xe lamp | 300 |  | I41/ amd | 6.5 | [10 empty] | ST | solvothermal | photodeposition | pd | synthesis |  |  | 2.54 | 79 | 5.06 | 32.04 | 74.5 | 0.9624186
AY11 | Oxygen vacancies mediated in-situ growth of noble-metal (Ag, Au, Pt) nanoparticles on 3D TiO2 hierarchical spheres for efficient photocatalytic hydrogen evolution from water splitting. International Journal of Hydrogen Energy, 45(1), 629-639. | C–TiO2 under Vis | 0 | 0 | Bare | 0 | 1 | 0 |  |  |  | 40 | 3.2 | 0.05 |  |  | 0 |  | 25 | 0.1 | methanol | 0.3 |  | Xe lamp | 300 |  | I41/ amd | 6.5 | [10 empty] | Com | commercial | - |  | p25 |  |  | 0 | 0 | 0 | 32.04 | 0 | 0.9624186
AY12 | Oxygen vacancies mediated in-situ growth of noble-metal (Ag, Au, Pt) nanoparticles on 3D TiO2 hierarchical spheres for efficient photocatalytic hydrogen evolution from water splitting. International Journal of Hydrogen Energy, 45(1), 629-639. | C–TiO2–Pt under Vis | 0 | 0 | Pt | 0.01 | 1 | 0 |  |  |  | 40 | 3.2 | 0.05 |  |  | 70 |  | 25 | 0.1 | methanol | 0.3 |  | Xe lamp | 300 |  | I41/ amd | 6.5 | [10 empty] | Com | commercial | photodeposition | pd | p25 |  |  | 2.28 | 78 | 5.54 | 32.04 | 3.5 | 0.9624186
AZ01 | Zero-degree photochemical synthesis of highly dispersed Pt/TiO2 for enhanced photocatalytic hydrogen generation. Journal of Alloys and Compounds, 849, 156634. | TiO2 |  |  | Bare | 0 | 1 | 0 |  |  |  | 75.53 | 3.2 | 0.05 |  |  | 35393.26 |  | 20 | 0.03 | teoa | 0.1 |  | Xenon lamp | 300 | PLS-SXE 300, Beijing Perfectlight Co., Ltd | I41/ amd | 6.5 | [10 empty] | HT | hydrothermal | - |  | synthesis | 0.4 |  | 0 | 0 | 0 | 149.19 | 1769.663 | 0
AZ03 | Zero-degree photochemical synthesis of highly dispersed Pt/TiO2 for enhanced photocatalytic hydrogen generation. Journal of Alloys and Compounds, 849, 156634. | Pt/TiO2 |  |  | Pt | 0.001 | 1 | 0 |  |  |  | 79.44 | 3.2 | 0.05 |  |  | 554494.4 |  | 20 | 0.03 | teoa | 0.1 |  | Xenon lamp | 300 | PLS-SXE 300, Beijing Perfectlight Co., Ltd | I41/ amd | 6.5 | [10 empty] | HT | hydrothermal | uv photodeposition | pd | synthesis | 0.36 |  | 2.28 | 78 | 5.54 | 149.19 | 27724.72 | 0
AAA01 | Anchoring ultrafine metallic and oxidized Pt nanoclusters on yolk-shell TiO2 for unprecedentedly high photocatalytic hydrogen production | yolk-shell TiO2 (NYTiO2)-Pt-0.25 | 0 | 0 | Pt | 0.0025 | [5 empty] | 168 | 2.86 | 0.05 |  |  | 14060 |  | 15 | 0.08 | methanol | 0.375 |  | PLS- SXE-300C Xe lamp | 3.4 | PLS- SXE-300C Xe lamp with a UV light of 34 mW cm−2 and visible light of | mW/cm2 | 6.5 |  |  |  |  | 14.06 | mmol/h/g | 1.176e+17 |  |  | at a distance of 15 cm. | HT | hydrothermal | chemical reduction | cr | synthesis |  |  | 2.28 | 78 | 5.54 | 32.04 | 703 | 0.9624186
AAA02 | Anchoring ultrafine metallic and oxidized Pt nanoclusters on yolk-shell TiO2 for unprecedentedly high photocatalytic hydrogen production | NYTiO2-Pt-0.5 | 0 | 0 | Pt | 0.005 | [6 empty] | 2.85 | 0.05 |  |  | 20880 |  | 15 | 0.08 | methanol | 0.375 |  | PLS- SXE-300C Xe lamp | 3.4 | PLS- SXE-300C Xe lamp with a UV light of 34 mW cm−2 and visible light of 158 mW cm−2 at a distance of 15 cm. | mW/cm2 | 6.5 |  |  |  |  | 20.88 |  | 1.7464e+17 |  |  |  | HT | hydrothermal | chemical reduction | cr | synthesis |  |  | 2.28 | 78 | 5.54 | 32.04 | 1044 | 0.9624186
AAA03 | Anchoring ultrafine metallic and oxidized Pt nanoclusters on yolk-shell TiO2 for unprecedentedly high photocatalytic hydrogen production | NYTiO2-Pt-1.0 | 0 | 0 | Pt | 0.01 | [6 empty] | 2.86 | 0.05 |  |  | 16500 |  | 15 | 0.08 | methanol | 0.375 |  | PLS- SXE-300C Xe lamp | 3.4 | PLS- SXE-300C Xe lamp with a UV light of 34 mW cm−2 and visible light of 158 mW cm−2 at a distance of 15 cm. | mW/cm2 | 6.5 |  |  |  |  | 16.5 |  | 1.38e+17 |  |  |  | HT | hydrothermal | chemical reduction | cr | synthesis |  |  | 2.28 | 78 | 5.54 | 32.04 | 825 | 0.9624186
AAA04 | Anchoring ultrafine metallic and oxidized Pt nanoclusters on yolk-shell TiO2 for unprecedentedly high photocatalytic hydrogen production | NYTiO2-Pt-2.0 | 0 | 0 | Pt | 0.02 | [6 empty] | 2.93 | 0.05 |  |  | 640 |  | 15 | 0.08 | methanol | 0.375 |  | PLS- SXE-300C Xe lamp | 3.4 | PLS- SXE-300C Xe lamp with a UV light of 34 mW cm−2 and visible light of 158 mW cm−2 at a distance of 15 cm. | mW/cm2 | 6.5 |  |  |  |  | 0.64 |  | 5352888888888890 |  |  |  | HT | hydrothermal | chemical reduction | cr | synthesis |  |  | 2.28 | 78 | 5.54 | 32.04 | 32 | 0.9624186
AAA05 | Anchoring ultrafine metallic and oxidized Pt nanoclusters on yolk-shell TiO2 for unprecedentedly high photocatalytic hydrogen production | NYTiO2-Pt-3.0 | 0 | 0 | Pt | 0.03 | [6 empty] | 2.94 | 0.05 |  |  | 240 |  | 15 | 0.08 | methanol | 0.375 |  | PLS- SXE-300C Xe lamp | 3.4 | PLS- SXE-300C Xe lamp with a UV light of 34 mW cm−2 and visible light of 158 mW cm−2 at a distance of 15 cm. | mW/cm2 | 6.5 |  |  |  |  | 0.24 |  | 2007333333333333 |  |  |  | HT | hydrothermal | chemical reduction | cr | synthesis |  |  | 2.28 | 78 | 5.54 | 32.04 | 12 | 0.9624186
AAA06 | Anchoring ultrafine metallic and oxidized Pt nanoclusters on yolk-shell TiO2 for unprecedentedly high photocatalytic hydrogen production | The mesoporous TiO2 (MeTiO2)-Pt-0.5 | 400 | 2 | Pt | 0.005 | 1 | 0 |  |  |  | 82.1 | 3.01 | 0.05 |  |  | 6810 |  | 15 | 0.08 | methanol | 0.375 |  | PLS- SXE-300C Xe lamp | 3.4 | PLS- SXE-300C Xe lamp with a UV light of 34 mW cm−2 and visible light of 158 mW cm−2 at a distance of 15 cm. | I41/ amd | 6.5 |  |  |  |  | 6.81 |  | 56958083333333328 |  |  |  | SG | sol-gel | chemical reduction | cr | synthesis |  | 9 | 2.28 | 78 | 5.54 | 32.04 | 340.5 | 0.9624186
AAA07 | Anchoring ultrafine metallic and oxidized Pt nanoclusters on yolk-shell TiO2 for unprecedentedly high photocatalytic hydrogen production | degussa P25-Pt-0.5 | 0 | 0 | Pt | 0.005 | 0.85 | 0.15 |  | 25 | 50 | 50 | 2.96 | 0.05 |  |  | 8620 |  | 15 | 0.08 | methanol | 0.375 |  | PLS- SXE-300C Xe lamp | 3.4 | PLS- SXE-300C Xe lamp with a UV light of 34 mW cm−2 and visible light of 158 mW cm−2 at a distance of 15 cm. | P42/mnm | 6.5 |  |  |  |  | 8.62 |  | 72096722222222224 |  |  |  | Com | commercial | chemical reduction | cr | p25 |  |  | 2.28 | 78 | 5.54 | 32.04 | 431 | 0.9624186
AAB01 | Effect of reaction temperature and sacrificial agent on the photocatalytic H2-production of Pt-TiO2 | P25 TiO2 Evonik (Aeroxide) activity in MeOH | 0 | 0 |  |  | 0.79 | 0.21 |  | 23.8 | 34.1 |  | 3.2 | 0.2 |  |  | 600 |  | 25 | 0.2 | methanol | 0.25 |  | UV Mercury lamp | 300 | UV Mercury lamp (Philips, HPA Synergy 300 W). | P42/mnm | 6.5 | [10 empty] | Com | commercial |  |  | p25 | [5 empty] | 32.04 | 120 | 0.9624186
AAB02 | Effect of reaction temperature and sacrificial agent on the photocatalytic H2-production of Pt-TiO2 | 2Pt-TiO2 activity in MeOH | 0 | 0 | Pt | 0.02 | 0.79 | 0.21 |  | 23.6 | 34.8 |  |  | 0.2 |  |  | 16400 |  | 25 | 0.2 | methanol | 0.25 |  | UV Mercury lamp | 300 | UV Mercury lamp (Philips, HPA Synergy 300 W). | P42/mnm | 6.5 | [10 empty] | Com | commercial | impregnation-photodeposition | pd | p25 |  |  | 2.28 | 78 | 5.54 | 32.04 | 3280 | 0.9624186
AAB03 | Effect of reaction temperature and sacrificial agent on the photocatalytic H2-production of Pt-TiO2 | 6Pt-TiO2-2S activity in MeOH | 0 | 0 | Pt | 0.06 | 0.79 | 0.21 |  | 22 | 34.4 |  |  | 0.2 |  |  | 4000 |  | 25 | 0.2 | methanol | 0.25 |  | UV Mercury lamp | 300 | UV Mercury lamp (Philips, HPA Synergy 300 W). | P42/mnm | 6.5 | [10 empty] | Com | commercial | impregnation-photodeposition | pd | p25 |  |  | 2.28 | 78 | 5.54 | 32.04 | 800 | 0.9624186
AAB04 | Effect of reaction temperature and sacrificial agent on the photocatalytic H2-production of Pt-TiO2 | 2Pt-TiO2 activity in ETOH | 0 | 0 | Pt | 0.02 | 0.79 | 0.21 |  | 23.6 | 34.8 |  |  | 0.2 |  |  | 11500 |  | 25 | 0.2 | ethanol | 0.25 |  | UV Mercury lamp | 300 | UV Mercury lamp (Philips, HPA Synergy 300 W). | P42/mnm | 6.5 | [10 empty] | Com | commercial | impregnation-photodeposition | pd | p25 |  |  | 2.28 | 78 | 5.54 | 46.069 | 2300 | 0.2192748
AAB05 | Effect of reaction temperature and sacrificial agent on the photocatalytic H2-production of Pt-TiO2 | 6Pt-TiO2-2S activity in ETOH | 0 | 0 | Pt | 0.06 | 0.79 | 0.21 |  | 22 | 34.4 |  |  | 0.2 |  |  | 2600 |  | 25 | 0.2 | ethanol | 0.25 | ` | UV Mercury lamp | 300 | UV Mercury lamp (Philips, HPA Synergy 300 W). | P42/mnm | 6.5 | [10 empty] | Com | commercial | impregnation-photodeposition | pd | p25 |  |  | 2.28 | 78 | 5.54 | 46.069 | 520 | 0.2192748
AAB06 | Effect of reaction temperature and sacrificial agent on the photocatalytic H2-production of Pt-TiO2 | 2Pt-TiO2 activity in IPA | 0 | 0 | Pt | 0.02 | 0.79 | 0.21 |  | 23.6 | 34.8 |  |  | 0.2 |  |  | 9400 |  | 25 | 0.2 | 2-propanol | 0.25 |  | UV Mercury lamp | 300 | UV Mercury lamp (Philips, HPA Synergy 300 W). | P42/mnm | 6.5 | [10 empty] | Com | commercial | impregnation-photodeposition | pd | p25 |  |  | 2.28 | 78 | 5.54 | 60.096 | 1880 | -0.1702068
AAB07 | Effect of reaction temperature and sacrificial agent on the photocatalytic H2-production of Pt-TiO2 | 6Pt-TiO2-2S activity in IPA | 0 | 0 | Pt | 0.06 | 0.79 | 0.21 |  | 22 | 34.4 |  |  | 0.2 |  |  | 2000 |  | 25 | 0.2 | 2-propanol | 0.25 |  | UV Mercury lamp | 300 | UV Mercury lamp (Philips, HPA Synergy 300 W). | P42/mnm | 6.5 | [10 empty] | Com | commercial | impregnation-photodeposition | pd | p25 |  |  | 2.28 | 78 | 5.54 | 60.096 | 400 | -0.1702068
AAC02 | Effect of reaction temperature and sacrificial agent on the photocatalytic H2-production of Pt-TiO2 | p25/Pt 0.25 wt% |  |  | Pt | 0.0025 | 0.79 | 0.21 |  | 21.6 | 32.7 |  |  | 0.05 |  |  | 109459.5 |  | 25 | 0.12 | methanol | 0.2 |  | Xe lamp | 300 |  | P42/mnm | 6.5 | [10 empty] | Com | commercial | photodeposition | pd | p25 |  |  | 2.28 | 78 | 5.54 | 32.04 | 5472.973 | 0.9624186
AAC05 | Effect of reaction temperature and sacrificial agent on the photocatalytic H2-production of Pt-TiO2 | p25/Pt 0.5 wt% |  |  | Pt | 0.005 | 0.79 | 0.21 |  | 21.6 | 32.7 |  |  | 0.05 |  |  | 122297.3 |  | 25 | 0.12 | methanol | 0.2 |  | Xe lamp | 300 |  | P42/mnm | 6.5 | [10 empty] | Com | commercial | photodeposition | pd | p25 |  |  | 2.28 | 78 | 5.54 | 32.04 | 6114.865 | 0.9624186
AAC08 | Effect of reaction temperature and sacrificial agent on the photocatalytic H2-production of Pt-TiO2 | p25/Pt 1 wt% |  |  | Pt | 0.01 | 0.79 | 0.21 |  | 21.6 | 32.7 | 52 |  | 0.05 |  |  | 135135.1 |  | 25 | 0.12 | methanol | 0.2 |  | Xe lamp | 300 |  | P42/mnm | 6.5 | [10 empty] | Com | commercial | photodeposition | pd | p25 |  |  | 2.28 | 78 | 5.54 | 32.04 | 6756.757 | 0.9624186
AAC13 | Effect of reaction temperature and sacrificial agent on the photocatalytic H2-production of Pt-TiO2 | p25/Pt 2 wt% |  |  | Pt | 0.02 | 0.79 | 0.21 |  | 21.6 | 32.7 |  |  | 0.05 |  |  | 108783.8 |  | 25 | 0.12 | methanol | 0.2 |  | Xe lamp | 300 |  | P42/mnm | 6.5 | [10 empty] | Com | commercial | photodeposition | pd | p25 |  |  | 2.28 | 78 | 5.54 | 32.04 | 5439.189 | 0.9624186
AAD05 | Effect of reaction temperature and sacrificial agent on the photocatalytic H2-production of Pt-TiO2 | IL-MTO-1C-activity in meoh:water 1/4 | 450 | 6 | Bare | 0 | 1 | 0 |  | 9 |  | 132 | 3.2 | 0.1 |  |  | 1580 |  | 25 | 0.2 | methanol | 0.2 | 1.5 | AM 1.5G solar simulator | 450 |  | I41/amd | 100 |  |  |  |  | 1.58 |  | 26429888888888888 |  |  |  | IT | ionothermal |  |  | synthesis | 0.369 | 7.47 | 0 | 0 | 0 | 32.04 | 158 | 0.9624186
AAD06 | Effect of reaction temperature and sacrificial agent on the photocatalytic H2-production of Pt-TiO2 | IL-MTO-1C-06-activity in meoh:water 1/4 | 450 | 6 | Pt | 0.005 | 1 | 0 |  | 9.1 |  | 129 |  | 0.1 |  |  | 3740 |  | 25 | 0.2 | methanol | 0.2 | 1.5 | AM 1.5G solar simulator | 450 |  | I41/amd | 100 |  |  |  |  | 3.74 |  | 62561888888888896 |  |  |  | IT | ionothermal | uv photodeposition | pd | synthesis | 0.159 | 2.67 | 2.28 | 78 | 5.54 | 32.04 | 374 | 0.9624186
AAD07 | Effect of reaction temperature and sacrificial agent on the photocatalytic H2-production of Pt-TiO2 | IL-MTO-1C-13-activity in meoh:water 1/4 | 450 | 6 | Pt | 0.01 | 1 | 0 |  | 9.4 |  | 124 |  | 0.1 |  |  | 11200 |  | 25 | 0.2 | methanol | 0.2 | 1.5 | AM 1.5G solar simulator | 450 |  | I41/amd | 100 |  |  |  |  | 11.2 |  | 1.8735e+17 |  |  |  | IT | ionothermal | uv photodeposition | pd | synthesis | 0.132 | 1.91 | 2.28 | 78 | 5.54 | 32.04 | 1120 | 0.9624186
AAD08 | Effect of reaction temperature and sacrificial agent on the photocatalytic H2-production of Pt-TiO2 | IL-MTO-1C-26-activity in meoh:water 1/4 | 450 | 6 | Pt | 0.02 | 1 | 0 |  | 9.7 |  | 91 | 2.97 | 0.1 |  |  | 3280 |  | 25 | 0.2 | methanol | 0.2 | 1.5 | AM 1.5G solar simulator | 450 |  | I41/amd | 100 |  |  |  |  | 3.28 |  | 54867111111111112 |  |  |  | IT | ionothermal | uv photodeposition | pd | synthesis | 0.102 | 1.58 | 2.28 | 78 | 5.54 | 32.04 | 328 | 0.9624186
AAD09 | Effect of reaction temperature and sacrificial agent on the photocatalytic H2-production of Pt-TiO2 | IL-MTO-1C-activity in meoh:water 2/4 | 450 | 6 | Bare | 0 | 1 | 0 |  | 9 |  | 132 | 3.2 | 0.1 |  |  | 2680 |  | 25 | 0.2 | methanol | 0.3333333 | 1.5 | AM 1.5G solar simulator | 450 |  | I41/amd | 100 |  |  |  |  | 2.68 |  | 44830444444444440 |  |  |  | IT | ionothermal |  |  | synthesis | 0.369 | 7.47 | 0 | 0 | 0 | 32.04 | 268 | 0.9624186
AAD10 | Effect of reaction temperature and sacrificial agent on the photocatalytic H2-production of Pt-TiO2 | IL-MTO-1C-06-activity in meoh:water 2/4 | 450 | 6 | Pt | 0.005 | 1 | 0 |  | 9.1 |  | 129 |  | 0.1 |  |  | 6580 |  | 25 | 0.2 | methanol | 0.3333333 | 1.5 | AM 1.5G solar simulator | 450 |  | I41/amd | 100 |  |  |  |  | 6.58 |  | 1.1007e+17 |  |  |  | IT | ionothermal | uv photodeposition | pd | synthesis | 0.159 | 2.67 | 2.28 | 78 | 5.54 | 32.04 | 658 | 0.9624186
AAD11 | Effect of reaction temperature and sacrificial agent on the photocatalytic H2-production of Pt-TiO2 | IL-MTO-1C-13-activity in meoh:water 2/4 | 450 | 6 | Pt | 0.01 | 1 | 0 |  | 9.4 |  | 124 |  | 0.1 |  |  | 3090 |  | 25 | 0.2 | methanol | 0.3333333 | 1.5 | AM 1.5G solar simulator | 450 |  | I41/amd | 100 |  |  |  |  | 3.09 |  | 51688833333333344 |  |  |  | IT | ionothermal | uv photodeposition | pd | synthesis | 0.132 | 1.91 | 2.28 | 78 | 5.54 | 32.04 | 309 | 0.9624186
AAD12 | Effect of reaction temperature and sacrificial agent on the photocatalytic H2-production of Pt-TiO2 | IL-MTO-1C-26-activity in meoh:water 2/4 | 450 | 6 | Pt | 0.02 | 1 | 0 |  | 9.7 |  | 91 | 2.97 | 0.1 |  |  | 10100 |  | 25 | 0.2 | methanol | 0.3333333 | 1.5 | AM 1.5G solar simulator | 450 |  | I41/amd | 100 |  |  |  |  | 10.1 |  | 1.6895e+17 |  |  |  | IT | ionothermal | uv photodeposition | pd | synthesis | 0.102 | 1.58 | 2.28 | 78 | 5.54 | 32.04 | 1010 | 0.9624186
AAD13 | Effect of reaction temperature and sacrificial agent on the photocatalytic H2-production of Pt-TiO2 | IL-MTO-1C-activity in meoh:water 3/4 | 450 | 6 | Bare | 0 | 1 | 0 |  | 9 |  | 132 | 3.2 | 0.1 |  |  | 3610 |  | 25 | 0.2 | methanol | 0.4285714 | 1.5 | AM 1.5G solar simulator | 450 |  | I41/amd | 100 |  |  |  |  | 3.61 |  | 60387277777777776 |  |  |  | IT | ionothermal |  |  | synthesis | 0.369 | 7.47 | 0 | 0 | 0 | 32.04 | 361 | 0.9624186
AAD14 | Effect of reaction temperature and sacrificial agent on the photocatalytic H2-production of Pt-TiO2 | IL-MTO-1C-06-activity in meoh:water 3/4 | 450 | 6 | Pt | 0.005 | 1 | 0 |  | 9.1 |  | 129 |  | 0.1 |  |  | 3970 |  | 25 | 0.2 | methanol | 0.4285714 | 1.5 | AM 1.5G solar simulator | 450 |  | I41/amd | 100 |  |  |  |  | 3.97 |  | 66409277777777776 |  |  |  | IT | ionothermal | uv photodeposition | pd | synthesis | 0.159 | 2.67 | 2.28 | 78 | 5.54 | 32.04 | 397 | 0.9624186
AAD15 | Effect of reaction temperature and sacrificial agent on the photocatalytic H2-production of Pt-TiO2 | IL-MTO-1C-13-activity in meoh:water 3/4 | 450 | 6 | Pt | 0.01 | 1 | 0 |  | 9.4 |  | 124 |  | 0.1 |  |  | 2470 |  | 25 | 0.2 | methanol | 0.4285714 | 1.5 | AM 1.5G solar simulator | 450 |  | I41/amd | 100 |  |  |  |  | 2.47 |  | 41317611111111112 |  |  |  | IT | ionothermal | uv photodeposition | pd | synthesis | 0.132 | 1.91 | 2.28 | 78 | 5.54 | 32.04 | 247 | 0.9624186
AAD16 | Effect of reaction temperature and sacrificial agent on the photocatalytic H2-production of Pt-TiO2 | IL-MTO-1C-26-activity in meoh:water 3/4 | 450 | 6 | Bare | 0 | 1 | 0 |  | 9.7 |  | 91 | 2.97 | 0.1 |  |  | 7500 |  | 25 | 0.2 | methanol | 0.4285714 | 1.5 | AM 1.5G solar simulator | 450 |  | I41/amd | 100 |  |  |  |  | 7.5 |  | 1.2546e+17 |  |  |  | IT | ionothermal |  |  | synthesis | 0.102 | 1.58 | 0 | 0 | 0 | 32.04 | 750 | 0.9624186
AAD17 | Effect of reaction temperature and sacrificial agent on the photocatalytic H2-production of Pt-TiO2 | IL-MTO-1C-activity in meoh:water 4/4 | 450 | 6 | Pt | 0 | 1 | 0 |  | 9 |  | 132 | 3.2 | 0.1 |  |  | 4100 |  | 25 | 0.2 | methanol | 0.5 | 1.5 | AM 1.5G solar simulator | 450 |  | I41/amd | 100 |  |  |  |  | 4.1 |  | 68583888888888880 |  |  |  | IT | ionothermal | uv photodeposition | pd | synthesis | 0.369 | 7.47 | 2.28 | 78 | 5.54 | 32.04 | 410 | 0.9624186
AAD18 | Effect of reaction temperature and sacrificial agent on the photocatalytic H2-production of Pt-TiO2 | IL-MTO-1C-activity in 06-meoh:water 4/4 | 450 | 6 | Pt | 0.005 | 1 | 0 |  | 9.1 |  | 129 |  | 0.1 |  |  | 2880 |  | 25 | 0.2 | methanol | 0.5 | 1.5 | AM 1.5G solar simulator | 450 |  | I41/amd | 100 |  |  |  |  | 2.88 |  | 48176000000000000 |  |  |  | IT | ionothermal | uv photodeposition | pd | synthesis | 0.159 | 2.67 | 2.28 | 78 | 5.54 | 32.04 | 288 | 0.9624186
AAD19 | Effect of reaction temperature and sacrificial agent on the photocatalytic H2-production of Pt-TiO2 | IL-MTO-1C-13-activity in meoh:water 4/4 | 450 | 6 | Pt | 0.01 | 1 | 0 |  | 9.4 |  | 124 |  | 0.1 |  |  | 3730 |  | 25 | 0.2 | methanol | 0.5 | 1.5 | AM 1.5G solar simulator | 450 |  | I41/amd | 100 |  |  |  |  | 3.73 |  | 62394611111111112 |  |  |  | IT | ionothermal | uv photodeposition | pd | synthesis | 0.132 | 1.91 | 2.28 | 78 | 5.54 | 32.04 | 373 | 0.9624186
AAD20 | Effect of reaction temperature and sacrificial agent on the photocatalytic H2-production of Pt-TiO2 | IL-MTO-1C-26-activity in meoh:water 4/4 | 450 | 6 | Pt | 0.02 | 1 | 0 |  | 9.7 |  | 91 | 2.97 | 0.1 |  |  | 4140 |  | 25 | 0.2 | methanol | 0.5 | 1.5 | AM 1.5G solar simulator | 450 |  | I41/amd | 100 |  |  |  |  | 4.14 |  | 69252999999999984 |  |  |  | IT | ionothermal | uv photodeposition | pd | synthesis | 0.102 | 1.58 | 2.28 | 78 | 5.54 | 32.04 | 414 | 0.9624186
AAF01 | Hydrogen production by photocatalytic water splitting over Pt/TiO 2 nanosheets with exposed (001) facets | TiO2/F | 0 | 0 | Bare | 0 | 1 | 0 |  | 14.9 |  | 108 | 3.2 | 0.02 | 3 |  | 150 |  |  | 0.08 | ethanol | 0.25 |  | Xe arc lamp | 350 | A 350-W Xe arc lamp | I41/amd | 6.5 |  |  |  |  | 3 | micromole/h |  |  |  |  | HT | hydrothermal |  |  | synthesis | 0.53 | 16 | 0 | 0 | 0 | 46.069 | 3 | 0.2192748
AAF02 | Hydrogen production by photocatalytic water splitting over Pt/TiO 2 nanosheets with exposed (001) facets | TiO2/F/Pt 0.5 wt.% | 0 | 0 | Pt | 0.005 | 1 | 0 |  | 15.1 |  | 101 | 3.2 | 0.02 | 236.6 |  | 11830 |  |  | 0.08 | ethanol | 0.25 |  | Xe arc lamp | 351 | A 350-W Xe arc lamp | I41/amd | 6.5 |  |  |  |  | 236.6 | [5 empty] | HT | hydrothermal | uv photodeposition | pd | synthesis | 0.46 | 14.8 | 2.28 | 78 | 5.54 | 46.069 | 236.6 | 0.2192748
AAF03 | Hydrogen production by photocatalytic water splitting over Pt/TiO 2 nanosheets with exposed (001) facets | TiO2/F/Pt 1 wt.% | 0 | 0 | Pt | 0.01 | 1 | 0 |  | 15.2 |  | 96 | 3.2 | 0.02 | 306.5 |  | 15325 |  |  | 0.08 | ethanol | 0.25 |  | Xe arc lamp | 352 | A 350-W Xe arc lamp | I41/amd | 6.5 |  |  |  |  | 306.5 | [5 empty] | HT | hydrothermal | uv photodeposition | pd | synthesis | 0.4 | 14.6 | 2.28 | 78 | 5.54 | 46.069 | 306.5 | 0.2192748
AAF04 | Hydrogen production by photocatalytic water splitting over Pt/TiO 2 nanosheets with exposed (001) facets | TiO2/F/Pt 2 wt.% | 0 | 0 | Pt | 0.02 | 1 | 0 |  | 15 |  | 94 | 3.2 | 0.02 | 333.5 |  | 16675 |  |  | 0.08 | ethanol | 0.25 |  | Xe arc lamp | 353 | A 350-W Xe arc lamp | I41/amd | 6.5 |  |  |  |  | 333.5 | [5 empty] | HT | hydrothermal | uv photodeposition | pd | synthesis | 0.41 | 14.4 | 2.28 | 78 | 5.54 | 46.069 | 333.5 | 0.2192748
AAF05 | Hydrogen production by photocatalytic water splitting over Pt/TiO 2 nanosheets with exposed (001) facets | TiO2/F/Pt 4 wt.% | 0 | 0 | Pt | 0.04 | 1 | 0 |  | 14.9 |  | 93 | 3.2 | 0.02 | 308.7 |  | 15435 |  |  | 0.08 | ethanol | 0.25 |  | Xe arc lamp | 354 | A 350-W Xe arc lamp | I41/amd | 6.5 |  |  |  |  | 308.7 | [5 empty] | HT | hydrothermal | uv photodeposition | pd | synthesis | 0.38 | 13.2 | 2.28 | 78 | 5.54 | 46.069 | 308.7 | 0.2192748
AAF06 | Hydrogen production by photocatalytic water splitting over Pt/TiO 2 nanosheets with exposed (001) facets | TiO2/F/Pt 6 wt.% | 0 | 0 | Pt | 0.06 | 1 | 0 |  | 14.8 |  | 84 | 3.2 | 0.02 | 270.9 |  | 13545 |  |  | 0.08 | ethanol | 0.25 |  | Xe arc lamp | 355 | A 350-W Xe arc lamp | I41/amd | 6.5 |  |  |  |  | 270.9 | [5 empty] | HT | hydrothermal | uv photodeposition | pd | synthesis | 0.35 | 13 | 2.28 | 78 | 5.54 | 46.069 | 270.9 | 0.2192748
AAF07 | Hydrogen production by photocatalytic water splitting over Pt/TiO 2 nanosheets with exposed (001) facets | TiO2/Pt 2 wt.% | 0 | 0 | Pt | 0.02 | 1 | 0 |  | 15.1 |  | 104 |  | 0.02 | 185 |  | 9250 |  |  | 0.08 | ethanol | 0.25 |  | Xe arc lamp | 356 | A 350-W Xe arc lamp | I41/amd | 6.5 |  |  |  |  | 185 | [5 empty] | HT | hydrothermal | uv photodeposition | pd | synthesis | 0.38 | 12.4 | 2.28 | 78 | 5.54 | 46.069 | 185 | 0.2192748
AAF08 | Hydrogen production by photocatalytic water splitting over Pt/TiO 2 nanosheets with exposed (001) facets | degussa P25/pt 2wt.% | 0 | 0 | Pt | 0.02 | 0.75 | 0.25 |  |  |  | 41 |  | 0.02 | 223.4 |  | 11170 |  |  | 0.08 | ethanol | 0.25 |  | Xe arc lamp | 357 | A 350-W Xe arc lamp |  | 6.5 |  |  |  |  | 223.4 | [5 empty] | Com | commercial | uv photodeposition | pd | p25 | 0.4 | 35.2 | 2.28 | 78 | 5.54 | 46.069 | 223.4 | 0.2192748
AAG01 | Hydrogen production from methanol/water decomposition in a liquid photosystem using the anatase and rutile forms of Cu-TiO2 | TiO2 500 C | 500 | 3 | Bare | 0 | [5 empty] | 14.29 | 3.54 | 2 | 72.5 |  | 36.25 |  |  | 2 | methanol | 0.5 |  | UV lamps | 0.00036 | W/cm2 |  | 3.6 |  |  | 1.9165e+19 | 2.6774e+21 | 20.86935 | micromole/h | 3490978192179174 | 0.0001821573 | 1.303846e-06 |  | SG | sol-gel | - |  | synthesis | 0.039 | 5.658 | 0 | 0 | 0 | 32.04 | 72.5 | 0.9624186
AAG02 | Hydrogen production from methanol/water decomposition in a liquid photosystem using the anatase and rutile forms of Cu-TiO2 | TiO2 800 C | 800 | 3 | Bare | 0 | [5 empty] | 2.29 | 3.54 | 2 | 139.1667 |  | 69.58333 |  |  | 2 | methanol | 0.5 |  | UV lamps | 0.00036 | W/cm2 |  | 3.6 |  |  | 1.9165e+19 | 2.6774e+21 | 39.36018 |  | 6584084278136343 | 0.0003435539 | 2.459091e-06 |  | SG | sol-gel | - |  | synthesis | 0.005 | 9.263 | 0 | 0 | 0 | 32.04 | 139.1667 | 0.9624186
AAG03 | Hydrogen production from methanol/water decomposition in a liquid photosystem using the anatase and rutile forms of Cu-TiO2 | Cu-TiO2 500 | 500 | 3 | Cu | 0.0243 | [5 empty] | 24.92 |  | 2 | 640.3333 |  | 320.1667 |  |  | 2 | methanol | 0.5 |  | UV lamps | 0.00036 | W/cm2 |  | 3.6 |  |  |  |  | 170.4533 |  | 28513046443434020 |  |  |  | SG | sol-gel | - |  | synthesis | 0.1055 | 13.935 | 1.9 | 29 | 4.53 | 32.04 | 640.3333 | 0.9624186
AAG04 | Hydrogen production from methanol/water decomposition in a liquid photosystem using the anatase and rutile forms of Cu-TiO2 | Cu-TiO2 800 | 800 | 3 | Cu | 0.0243 | [5 empty] | 2.77 |  | 2 | 670.3333 |  | 335.1667 |  |  | 2 | methanol | 0.5 |  | UV lamps | 0.00036 | W/cm2 |  | 3.6 |  |  |  |  | 204.203 |  | 34158624614298820 |  |  |  | SG | sol-gel | - |  | synthesis | 0.0043 | 6.765 | 1.9 | 29 | 4.53 | 32.04 | 670.3333 | 0.9624186
AAI01 | Mechanothermal synthesis of Ag/TiO2 for photocatalytic methyl orange degradation and hydrogen production | TiO2- activity under UV | 400 | 1 | Bare | 0 | 1 | 0 |  | 14.5 |  | 239 | 3.1 | 0.1 | 445.6522 |  | 4456.522 |  | 25 | 0.2 | methanol | 0.5 | 2 | Hg vapor lamp | 8 |  | I 41/amd | 6.5 | [10 empty] | SG | sol-gel |  |  | synthesis | 0.12 | 2 | 0 | 0 | 0 | 32.04 | 445.6522 | 0.9624186
AAI02 | Mechanothermal synthesis of Ag/TiO2 for photocatalytic methyl orange degradation and hydrogen production | Ag/TiO2- activity under UV | 400 | 1 | Ag | 0.04 | 1 | 0 |  | 13.4 |  | 77 | 2.77 | 0.1 | 1103.261 |  | 11032.61 |  | 25 | 0.2 | methanol | 0.5 | 2 | Hg vapor lamp | 8 |  | I 41/amd | 6.5 | [10 empty] | SG | sol-gel | vapor evaporation method | other | synthesis | 0.33 | 17.2 | 1.93 | 47 | 4.22 | 32.04 | 1103.261 | 0.9624186
AAI03 | Mechanothermal synthesis of Ag/TiO2 for photocatalytic methyl orange degradation and hydrogen production | TiO2- activity under Vis | 400 | 1 | Bare | 0 | 1 | 0 |  | 14.5 |  | 239 | 3.1 | 0.1 | 9.52381 |  | 95.2381 |  | 25 | 0.2 | methanol | 0.5 | 3 | solar simulator |  | SCIENCETECH, model No: SF300B, along with AM 1.5 G filter | I 41/amd | 6.5 |  |  | 4.0673e+17 | 1.5825e+19 | [6 empty] | SG | sol-gel |  |  | synthesis | 0.12 | 2 | 0 | 0 | 0 | 32.04 | 9.52381 | 0.9624186
AAI04 | Mechanothermal synthesis of Ag/TiO2 for photocatalytic methyl orange degradation and hydrogen production | Ag/TiO2-activity under Vis | 400 | 1 | Ag | 0.04 | 1 | 0 |  | 13.4 |  | 77 | 2.77 | 0.1 | 366.2338 |  | 3662.338 |  | 25 | 0.2 | methanol | 0.5 | 3 | solar simulator |  | SCIENCETECH, model No: SF300B, along with AM 1.5 G filter | I 41/amd | 6.5 |  |  | 9.8936e+17 | 1.5825e+19 | [6 empty] | SG | sol-gel | vapor evaporation method | other | synthesis | 0.33 | 17.2 | 1.93 | 47 | 4.22 | 32.04 | 366.2338 | 0.9624186
AAJ01 | Ag-TiO2 Hybrid Nanocrystal Photocatalyst: Hydrogen Evolution under UV Irradiation but Not under Visible-Light Irradiation | P25 (Aeroxide P25, ACROS Organics) | 0 | 0 | Bare | 0 | 0.85 | 0.15 |  | 25 | 50 | 49.1 | 3.15 | 0.02 |  |  | 162 |  |  | 0.012 | methanol | 0.1666667 |  | Xe Arc | 150 |  | P42/mnm | 6.5 | [10 empty] | Com | commercial | - |  | p25 |  |  | 0 | 0 | 0 | 32.04 | 3.24 | 0.9624186
AAJ02 | Ag-TiO2 Hybrid Nanocrystal Photocatalyst: Hydrogen Evolution under UV Irradiation but Not under Visible-Light Irradiation | TiO2 nanorods | 0 | 0 | Bare | 0 | 1 | 0 |  | 17.7 |  |  |  | 0.02 |  |  | 90 |  |  | 0.012 | methanol | 0.1666667 |  | Xe Arc | 150 |  | I 41/amd | 6.5 | [10 empty] | SG | sol-gel | - |  | synthesis |  |  | 0 | 0 | 0 | 32.04 | 1.8 | 0.9624186
AAK01 | The effect of gold loading and particle size on photocatalytic hydrogen production from ethanol over Au/TiO2 nanoparticles | TiO2/Au 1%wt-A | 0 | 0 | Au | 0.01 | 1 | 0 |  |  |  | 105 |  |  |  |  | 2950.633 |  |  |  | ethanol |  |  | UV light | 90 | positioned 5 cm from the reactor. | I 41/amd | 6.5 | [10 empty] | SG | sol-gel | deposition–precipitation | dp | synthesis |  |  | 2.54 | 79 | 5.06 | 46.069 |  | 0.2192748
AAK02 | The effect of gold loading and particle size on photocatalytic hydrogen production from ethanol over Au/TiO2 nanoparticles | TiO2/Au 2%wt-A | 0 | 0 | Au | 0.02 | 1 | 0 |  |  |  | 105 |  |  |  |  | 3229.747 |  |  |  | ethanol |  |  | UV light | 90 | positioned 5 cm from the reactor. | I 41/amd | 6.5 | [10 empty] | SG | sol-gel | deposition–precipitation | dp | synthesis |  |  | 2.54 | 79 | 5.06 | 46.069 |  | 0.2192748
AAK03 | The effect of gold loading and particle size on photocatalytic hydrogen production from ethanol over Au/TiO2 nanoparticles | TiO2/Au 4%wt-A | 0 | 0 | Au | 0.04 | 1 | 0 |  |  |  | 105 |  |  |  |  | 6858.228 |  |  |  | ethanol |  |  | UV light | 90 | positioned 5 cm from the reactor. | I 41/amd | 6.5 | [10 empty] | SG | sol-gel | deposition–precipitation | dp | synthesis |  |  | 2.54 | 79 | 5.06 | 46.069 |  | 0.2192748
AAK04 | The effect of gold loading and particle size on photocatalytic hydrogen production from ethanol over Au/TiO2 nanoparticles | TiO2/Au 8%wt-A | 0 | 0 | Au | 0.08 | 1 | 0 |  |  |  | 105 |  |  |  |  | 3867.722 |  |  |  | ethanol |  |  | UV light | 90 | positioned 5 cm from the reactor. | I 41/amd | 6.5 | [10 empty] | SG | sol-gel | deposition–precipitation | dp | synthesis |  |  | 2.54 | 79 | 5.06 | 46.069 |  | 0.2192748
AAK05 | The effect of gold loading and particle size on photocatalytic hydrogen production from ethanol over Au/TiO2 nanoparticles | TiO2/Au 1%wt-R | 0 | 0 | Au | 0.01 | 0 | 1 |  |  |  | 170 |  |  |  |  | 45.39773 |  |  |  | ethanol |  |  | UV light | 90 | positioned 5 cm from the reactor. | P42/mnm | 6.5 | [10 empty] | SG | sol-gel | deposition–precipitation | dp | synthesis |  |  | 2.54 | 79 | 5.06 | 46.069 |  | 0.2192748
AAK06 | The effect of gold loading and particle size on photocatalytic hydrogen production from ethanol over Au/TiO2 nanoparticles | TiO2/Au 2%wt-R | 0 | 0 | Au | 0.02 | 0 | 1 |  |  |  | 170 |  |  |  |  | 45.39773 |  |  |  | ethanol |  |  | UV light | 90 | positioned 5 cm from the reactor. | P42/mnm | 6.5 | [10 empty] | SG | sol-gel | deposition–precipitation | dp | synthesis |  |  | 2.54 | 79 | 5.06 | 46.069 |  | 0.2192748
AAK07 | The effect of gold loading and particle size on photocatalytic hydrogen production from ethanol over Au/TiO2 nanoparticles | TiO2/Au 4%wt-R | 0 | 0 | Au | 0.04 | 0 | 1 |  |  |  | 170 |  |  |  |  | 66.64773 |  |  |  | ethanol |  |  | UV light | 90 | positioned 5 cm from the reactor. | P42/mnm | 6.5 | [10 empty] | SG | sol-gel | deposition–precipitation | dp | synthesis |  |  | 2.54 | 79 | 5.06 | 46.069 |  | 0.2192748
AAK08 | The effect of gold loading and particle size on photocatalytic hydrogen production from ethanol over Au/TiO2 nanoparticles | TiO2/Au 8%wt-R | 0 | 0 | Au | 0.08 | 0 | 1 |  |  |  | 170 |  |  |  |  | 165.1705 |  |  |  | ethanol |  |  | UV light | 90 | positioned 5 cm from the reactor. | P42/mnm | 6.5 | [10 empty] | SG | sol-gel | deposition–precipitation | dp | synthesis |  |  | 2.54 | 79 | 5.06 | 46.069 |  | 0.2192748
AAL01 | Analysis of the Promoted Activity and Molecular Mechanism of Hydrogen Production over Fine Au-Pt Alloyed TiO2 Photocatalysts | p25 degussa | 0 | 0 | Bare | 0 | 0.85 | 0.15 |  | 25 | 50 | 49.1 | 3.15 | 0.05 | 207.1651 |  | 1381.101 |  |  | 0.1 | methanol | 0.1 | 3 | xenon arc lamp | 300 |  | P42/mnm | 6.5 | [10 empty] | Com | commercial | - |  | p25 |  |  | 0 | 0 | 0 | 32.04 | 69.05504 | 0.9624186
AAL02 | Analysis of the Promoted Activity and Molecular Mechanism of Hydrogen Production over Fine Au-Pt Alloyed TiO2 Photocatalysts | TiO2 | 500 | 1 | Bare | 0 | [7 empty] | 0.05 | 370.7165 |  | 2471.443 |  |  | 0.1 | methanol | 0.1 | 3 | xenon arc lamp | 300 |  |  | 6.5 | [10 empty] | EISA | evaporation-induced self-assembly method | - |  | synthesis |  |  | 0 | 0 | 0 | 32.04 | 123.5722 | 0.9624186
AAL03 | Analysis of the Promoted Activity and Molecular Mechanism of Hydrogen Production over Fine Au-Pt Alloyed TiO2 Photocatalysts | Au/TiO2 | 500 | 1 | Au | 0.01 | [7 empty] | 0.05 | 1493.769 |  | 9958.463 |  |  | 0.1 | methanol | 0.1 | 3 | xenon arc lamp | 300 |  |  | 6.5 | [10 empty] | EISA | evaporation-induced self-assembly method | chemical reduction | cr | synthesis |  |  | 2.54 | 79 | 5.06 | 32.04 | 497.9232 | 0.9624186
AAL04 | Analysis of the Promoted Activity and Molecular Mechanism of Hydrogen Production over Fine Au-Pt Alloyed TiO2 Photocatalysts | Pt/TiO2 | 500 | 1 | Pt | 0.01 | [7 empty] | 0.05 | 2104.361 |  | 14029.08 |  |  | 0.1 | methanol | 0.1 | 3 | xenon arc lamp | 300 |  |  | 6.5 | [10 empty] | EISA | evaporation-induced self-assembly method | chemical reduction | cr | synthesis |  |  | 2.28 | 78 | 5.54 | 32.04 | 701.4538 | 0.9624186
AAM01 | Novel Au/TiO2 photocatalysts for hydrogen production in alcohol-water mixtures based on hydrogen titanate nanotube precursors | 0.5 wt.% Au/TiNT300 in 10 vol% etoh | 300 | 2 | Au | 0.005 | [5 empty] | 184.8 | 3.18 | 0.0065 |  |  | 2500 |  |  | 0.02 | ethanol | 0.1 |  | UV light | 100 |  |  | 6.5 |  | 12.88 | 62669253083134000 | 2.409e+17 | 2.5 | mmol g-1h -1 | 2718263888888889 | 0.04337476 | 0.01128357 |  | HT | hydrothermal | deposition–precipitation | dp | synthesis |  |  | 2.54 | 79 | 5.06 | 46.069 | 16.25 | 0.2192748
AAM02 | Novel Au/TiO2 photocatalysts for hydrogen production in alcohol-water mixtures based on hydrogen titanate nanotube precursors | 0.5 wt.% Au/TiNT350 in 10 vol% etoh | 350 | 2 | Au | 0.005 | [5 empty] | 187.6 | 3.27 | 0.0065 |  |  | 6700 |  |  | 0.02 | ethanol | 0.1 |  | UV light | 100 |  |  | 6.5 |  | 12.88 | 60579733216947200 | 2.409e+17 | 6.7 |  | 7284947222222223 | 0.1202539 | 0.03023997 |  | HT | hydrothermal | deposition–precipitation | dp | synthesis |  |  | 2.54 | 79 | 5.06 | 46.069 | 43.55 | 0.2192748
AAM03 | Novel Au/TiO2 photocatalysts for hydrogen production in alcohol-water mixtures based on hydrogen titanate nanotube precursors | 0.5 wt.% Au/TiNT425 in 10 vol% etoh | 425 | 2 | Au | 0.005 | 1 | 0 |  | 11 |  | 125.8 | 3.27 | 0.0065 |  |  | 10200 |  |  | 0.02 | ethanol | 0.1 |  | UV light | 100 |  | I 41/amd | 6.5 |  | 12.88 | 60579733216947200 | 2.409e+17 | 10.2 |  | 11090516666666660 | 0.1830731 | 0.04603697 |  | HT | hydrothermal | deposition–precipitation | dp | synthesis |  |  | 2.54 | 79 | 5.06 | 46.069 | 66.3 | 0.2192748
AAM04 | Novel Au/TiO2 photocatalysts for hydrogen production in alcohol-water mixtures based on hydrogen titanate nanotube precursors | 0.5 wt.% Au/TiNT500 in 10 vol% etoh | 500 | 2 | Au | 0.005 | 1 | 0 |  | 22 |  | 85.5 | 3.25 | 0.0065 |  |  | 10700 |  |  | 0.02 | ethanol | 0.1 |  | UV light | 100 |  | I 41/amd | 6.5 |  | 12.88 | 61048587265007400 | 2.409e+17 | 10.7 |  | 11634169444444440 | 0.1905723 | 0.04829369 |  | HT | hydrothermal | deposition–precipitation | dp | synthesis |  |  | 2.54 | 79 | 5.06 | 46.069 | 69.55 | 0.2192748
AAM05 | Novel Au/TiO2 photocatalysts for hydrogen production in alcohol-water mixtures based on hydrogen titanate nanotube precursors | 0.5 wt.% Au/TiNT600 in 10 vol% etoh | 600 | 2 | Au | 0.005 | 1 | 0 |  | 24 |  | 61.1 | 3.19 | 0.0065 |  |  | 14400 |  |  | 0.02 | ethanol | 0.1 |  | UV light | 100 |  | I 41/amd | 6.5 |  | 12.88 | 62489329660560304 | 2.409e+17 | 14.4 |  | 15657200000000000 | 0.250558 | 0.06499337 |  | HT | hydrothermal | deposition–precipitation | dp | synthesis |  |  | 2.54 | 79 | 5.06 | 46.069 | 93.6 | 0.2192748
AAM06 | Novel Au/TiO2 photocatalysts for hydrogen production in alcohol-water mixtures based on hydrogen titanate nanotube precursors | 0.5 wt.% Au/TiNT700 in 10 vol% etoh | 700 | 2 | Au | 0.005 | 1 | 0 |  | 36 |  | 43.7 | 3.19 | 0.0065 |  |  | 5000 |  |  | 0.02 | ethanol | 0.1 |  | UV light | 100 |  | I 41/amd | 6.5 |  | 12.88 | 62489329660560304 | 2.409e+17 | 5 |  | 5436527777777778 | 0.0869993 | 0.02256714 |  | HT | hydrothermal | deposition–precipitation | dp | synthesis |  |  | 2.54 | 79 | 5.06 | 46.069 | 32.5 | 0.2192748
AAM07 | Novel Au/TiO2 photocatalysts for hydrogen production in alcohol-water mixtures based on hydrogen titanate nanotube precursors | 0.5 wt.% Au/TiNT800 in 10 vol% etoh | 800 | 2 | Au | 0.005 | 1 | 0 |  | 57 |  | 33.6 | 3.19 | 0.0065 |  |  | 4000 |  |  | 0.02 | ethanol | 0.1 |  | UV light | 100 |  | I 41/amd | 6.5 |  | 12.88 | 62489329660560304 | 2.409e+17 | 4 |  | 4349222222222222 | 0.06959944 | 0.01805371 |  | HT | hydrothermal | deposition–precipitation | dp | synthesis |  |  | 2.54 | 79 | 5.06 | 46.069 | 26 | 0.2192748
AAM08 | Novel Au/TiO2 photocatalysts for hydrogen production in alcohol-water mixtures based on hydrogen titanate nanotube precursors | 0.5 wt.% Au/TiNT900 in 10 vol% etoh | 900 | 2 | Au | 0.005 | 0.825 | 0.175 |  | 249 | 272 | 11.9 | 3.04 | 0.0065 |  |  | 1800 |  |  | 0.02 | ethanol | 0.1 |  | UV light | 100 |  |  | 6.5 |  | 12.88 | 64961638505499400 | 2.409e+17 | 1.8 |  | 1957150000000000 | 0.03012778 | 0.008124171 |  | HT | hydrothermal | deposition–precipitation | dp | synthesis |  |  | 2.54 | 79 | 5.06 | 46.069 | 11.7 | 0.2192748
AAM09 | Novel Au/TiO2 photocatalysts for hydrogen production in alcohol-water mixtures based on hydrogen titanate nanotube precursors | 0.5 wt.% Au/TiNT1000 in 10 vol% etoh | 1000 | 2 | Au | 0.005 | 0 | 1 |  |  | 1093 | 1.1 | 2.9 | 0.0065 |  |  | 400 |  |  | 0.02 | ethanol | 0.1 |  | UV light | 100 |  | P42/mnm | 6.5 |  | 12.88 | 67121312746218400 | 2.409e+17 | 0.4 |  | 434922222222222.2 | 0.006479644 | 0.001805371 |  | HT | hydrothermal | deposition–precipitation | dp | synthesis |  |  | 2.54 | 79 | 5.06 | 46.069 | 2.6 | 0.2192748
AAM10 | Novel Au/TiO2 photocatalysts for hydrogen production in alcohol-water mixtures based on hydrogen titanate nanotube precursors | Tint600 in 10 vol% etoh | 600 | 2 | Bare | 0 | 1 | 0 |  | 24 |  | 61.1 | 3.19 | 0.0065 |  |  | 900 |  |  | 0.02 | ethanol | 0.1 |  | UV light | 100 |  | I 41/amd | 6.5 |  | 12.88 | 62489329660560304 | 2.409e+17 | 0.9 |  | 9.78575e+14 | 0.01565987 | 0.004062086 |  | HT | hydrothermal |  |  | synthesis |  |  | 0 | 0 | 0 | 46.069 | 5.85 | 0.2192748
AAM11 | Novel Au/TiO2 photocatalysts for hydrogen production in alcohol-water mixtures based on hydrogen titanate nanotube precursors | 1 wt.% Au/TiNT600 in 10 vol% etoh | 600 | 2 | Au | 0.01 | 1 | 0 |  | 24 |  | 61.1 | 3.19 | 0.0065 | [5 empty] | 0.02 | ethanol | 0.1 |  | UV light | 100 |  | I 41/amd | 6.5 |  | 12.88 | 62489329660560304 | 2.409e+17 | [6 empty] | HT | hydrothermal | deposition–precipitation | dp | synthesis |  |  | 2.54 | 79 | 5.06 | 46.069 |  | 0.2192748
AAM12 | Novel Au/TiO2 photocatalysts for hydrogen production in alcohol-water mixtures based on hydrogen titanate nanotube precursors | 1.5 wt.% Au/TiNT600 in 10 vol% etoh | 600 | 2 | Au | 0.015 | 1 | 0 |  | 24 |  | 61.1 | 3.19 | 0.0065 | [5 empty] | 0.02 | ethanol | 0.1 |  | UV light | 100 |  | I 41/amd | 6.5 |  | 12.88 | 62489329660560304 | 2.409e+17 | [6 empty] | HT | hydrothermal | deposition–precipitation | dp | synthesis |  |  | 2.54 | 79 | 5.06 | 46.069 |  | 0.2192748
AAM13 | Novel Au/TiO2 photocatalysts for hydrogen production in alcohol-water mixtures based on hydrogen titanate nanotube precursors | 2 wt.% Au/TiNT600 in 10 vol% etoh | 600 | 2 | Au | 0.02 | 1 | 0 |  | 24 |  | 61.1 | 3.19 | 0.0065 | [5 empty] | 0.02 | ethanol | 0.1 |  | UV light | 100 |  | I 41/amd | 6.5 |  | 12.88 | 62489329660560304 | 2.409e+17 | [6 empty] | HT | hydrothermal | deposition–precipitation | dp | synthesis |  |  | 2.54 | 79 | 5.06 | 46.069 |  | 0.2192748
AAM14 | Novel Au/TiO2 photocatalysts for hydrogen production in alcohol-water mixtures based on hydrogen titanate nanotube precursors | P25 TiO2 in 10 vol% etoh | 0 | 0 | Bare | 0 | 1 | 0 |  | 29 | 60 | 51.2 | 3.25 | 0.0065 |  |  | 1000 |  |  | 0.02 | ethanol | 0.1 |  | UV light | 100 |  | I 41/amd | 6.5 |  | 12.88 | 61048587265007400 | 2.409e+17 | 1 |  | 1087305555555556 | 0.01781049 | 0.004513429 |  | Com | commercial |  |  | p25 |  |  | 0 | 0 | 0 | 46.069 | 6.5 | 0.2192748
AAM15 | Novel Au/TiO2 photocatalysts for hydrogen production in alcohol-water mixtures based on hydrogen titanate nanotube precursors | 0.5 wt.% Au/P25 in 10 vol% etoh | 300 | 0 | Au | 0.005 | 1 | 0 |  | 29 | 60 | 47.4 | 3.19 | 0.0065 |  |  | 6800 |  |  | 0.02 | ethanol | 0.1 |  | UV light | 100 |  | I 41/amd | 6.5 |  | 12.88 | 62489329660560304 | 2.409e+17 | 6.8 |  | 7393677777777778 |  |  |  | Com | commercial | deposition–precipitation | dp | p25 |  |  | 2.54 | 79 | 5.06 | 46.069 | 44.2 | 0.2192748
AAM16 | Novel Au/TiO2 photocatalysts for hydrogen production in alcohol-water mixtures based on hydrogen titanate nanotube precursors | 1 wt.% Au/P25 in 10 vol% etoh | 300 | 0 | Au | 0.01 | 1 | 0 |  | 29 | 60 | 46.6 | 3.19 | 0.0065 |  |  | 9800 |  |  | 0.02 | ethanol | 0.1 |  | UV light | 100 |  | I 41/amd | 6.5 |  | 12.88 | 62489329660560304 | 2.409e+17 | 9.8 |  | 10655594444444450 |  |  |  | Com | commercial | deposition–precipitation | dp | p25 |  |  | 2.54 | 79 | 5.06 | 46.069 | 63.7 | 0.2192748
AAM17 | Novel Au/TiO2 photocatalysts for hydrogen production in alcohol-water mixtures based on hydrogen titanate nanotube precursors | 1.5 wt.% Au/P25 in 10 vol% etoh | 300 | 0 | Au | 0.015 | 1 | 0 |  | 29 | 60 | 45.4 | 3.19 | 0.0065 |  |  | 12600 |  |  | 0.02 | ethanol | 0.1 |  | UV light | 100 |  | I 41/amd | 6.5 |  | 12.88 | 62489329660560304 | 2.409e+17 | 12.6 |  | 13700050000000000 |  |  |  | Com | commercial | deposition–precipitation | dp | p25 |  |  | 2.54 | 79 | 5.06 | 46.069 | 81.9 | 0.2192748
AAM18 | Novel Au/TiO2 photocatalysts for hydrogen production in alcohol-water mixtures based on hydrogen titanate nanotube precursors | 2 wt.% Au/P25 in 10 vol% etoh | 300 | 0 | Au | 0.02 | 1 | 0 |  | 29 | 60 | 45.4 | 3.19 | 0.0065 |  |  | 12000 |  |  | 0.02 | ethanol | 0.1 |  | UV light | 100 |  | I 41/amd | 6.5 |  | 12.88 | 62489329660560304 | 2.409e+17 | 12 |  | 13047666666666670 |  |  |  | Com | commercial | deposition–precipitation | dp | p25 |  |  | 2.54 | 79 | 5.06 | 46.069 | 78 | 0.2192748
AAM19 | Novel Au/TiO2 photocatalysts for hydrogen production in alcohol-water mixtures based on hydrogen titanate nanotube precursors | 0.5 wt.% Au/TiNT300 in 80 vol% etoh | 300 | 2 | Au | 0.005 | [5 empty] | 184.8 | 3.18 | 0.0065 |  |  | 3600 |  |  | 0.02 | ethanol | 0.8 |  | UV light | 100 |  |  | 6.5 |  | 12.88 | 62669253083134000 | 2.409e+17 | 3.6 |  | 3914300000000001 | 0.06245966 | 0.01624834 |  | HT | hydrothermal | deposition–precipitation | dp | synthesis |  |  | 2.54 | 79 | 5.06 | 46.069 | 23.4 | 0.2192748
AAM20 | Novel Au/TiO2 photocatalysts for hydrogen production in alcohol-water mixtures based on hydrogen titanate nanotube precursors | 0.5 wt.% Au/TiNT350 in 80 vol% etoh | 350 | 2 | Au | 0.005 | [5 empty] | 187.6 | 3.27 | 0.0065 |  |  | 6700 |  |  | 0.02 | ethanol | 0.8 |  | UV light | 100 |  |  | 6.5 |  | 12.88 | 60579733216947200 | 2.409e+17 | 6.7 |  | 7284947222222223 | 0.1202539 | 0.03023997 |  | HT | hydrothermal | deposition–precipitation | dp | synthesis |  |  | 2.54 | 79 | 5.06 | 46.069 | 43.55 | 0.2192748
AAM21 | Novel Au/TiO2 photocatalysts for hydrogen production in alcohol-water mixtures based on hydrogen titanate nanotube precursors | 0.5 wt.% Au/TiNT425 in 80 vol% etoh | 425 | 2 | Au | 0.005 | 1 | 0 |  | 11 |  | 125.8 | 3.27 | 0.0065 |  |  | 26000 |  |  | 0.02 | ethanol | 0.8 |  | UV light | 100 |  | I 41/amd | 6.5 |  | 12.88 | 60579733216947200 | 2.409e+17 | 26 |  | 28269944444444440 | 0.4666568 | 0.1173491 |  | HT | hydrothermal | deposition–precipitation | dp | synthesis |  |  | 2.54 | 79 | 5.06 | 46.069 | 169 | 0.2192748
AAM22 | Novel Au/TiO2 photocatalysts for hydrogen production in alcohol-water mixtures based on hydrogen titanate nanotube precursors | 0.5 wt.% Au/TiNT500 in 80 vol% etoh | 500 | 2 | Au | 0.005 | 1 | 0 |  | 22 |  | 85.5 | 3.25 | 0.0065 |  |  | 28800 |  |  | 0.02 | ethanol | 0.8 |  | UV light | 100 |  | I 41/amd | 6.5 |  | 12.88 | 61048587265007400 | 2.409e+17 | 28.8 |  | 31314400000000008 | 0.5129423 | 0.1299867 |  | HT | hydrothermal | deposition–precipitation | dp | synthesis |  |  | 2.54 | 79 | 5.06 | 46.069 | 187.2 | 0.2192748
AAM23 | Novel Au/TiO2 photocatalysts for hydrogen production in alcohol-water mixtures based on hydrogen titanate nanotube precursors | 0.5 wt.% Au/TiNT600 in 80 vol% etoh | 600 | 2 | Au | 0.005 | 1 | 0 |  | 24 |  | 61.1 | 3.19 | 0.0065 |  |  | 31800 |  |  | 0.02 | ethanol | 0.8 |  | UV light | 100 |  | I 41/amd | 6.5 |  | 12.88 | 62489329660560304 | 2.409e+17 | 31.8 |  | 34576316666666672 | 0.5533155 | 0.143527 |  | HT | hydrothermal | deposition–precipitation | dp | synthesis |  |  | 2.54 | 79 | 5.06 | 46.069 | 206.7 | 0.2192748
AAM24 | Novel Au/TiO2 photocatalysts for hydrogen production in alcohol-water mixtures based on hydrogen titanate nanotube precursors | 0.5 wt.% Au/TiNT700 in 80 vol% etoh | 700 | 2 | Au | 0.005 | 1 | 0 |  | 36 |  | 43.7 | 3.19 | 0.0065 |  |  | 18900 |  |  | 0.02 | ethanol | 0.8 |  | UV light | 100 |  | I 41/amd | 6.5 |  | 12.88 | 62489329660560304 | 2.409e+17 | 18.9 |  | 20550075000000000 | 0.3288573 | 0.0853038 |  | HT | hydrothermal | deposition–precipitation | dp | synthesis |  |  | 2.54 | 79 | 5.06 | 46.069 | 122.85 | 0.2192748
AAM25 | Novel Au/TiO2 photocatalysts for hydrogen production in alcohol-water mixtures based on hydrogen titanate nanotube precursors | 0.5 wt.% Au/TiNT800 in 80 vol% etoh | 800 | 2 | Au | 0.005 | 1 | 0 |  | 57 |  | 33.6 | 3.19 | 0.0065 |  |  | 8900 |  |  | 0.02 | ethanol | 0.8 |  | UV light | 100 |  | I 41/amd | 6.5 |  | 12.88 | 62489329660560304 | 2.409e+17 | 8.9 |  | 9677019444444444 | 0.1548587 | 0.04016951 |  | HT | hydrothermal | deposition–precipitation | dp | synthesis |  |  | 2.54 | 79 | 5.06 | 46.069 | 57.85 | 0.2192748
AAM26 | Novel Au/TiO2 photocatalysts for hydrogen production in alcohol-water mixtures based on hydrogen titanate nanotube precursors | 0.5 wt.% Au/TiNT900 in 80 vol% etoh | 900 | 2 | Au | 0.005 | 0.825 | 0.175 |  | 249 | 272 | 11.9 | 3.04 | 0.0065 |  |  | 3400 |  |  | 0.02 | ethanol | 0.8 |  | UV light | 100 |  |  | 6.5 |  | 12.88 | 64961638505499400 | 2.409e+17 | 3.4 |  | 3696838888888889 | 0.05690803 | 0.01534566 |  | HT | hydrothermal | deposition–precipitation | dp | synthesis |  |  | 2.54 | 79 | 5.06 | 46.069 | 22.1 | 0.2192748
AAM27 | Novel Au/TiO2 photocatalysts for hydrogen production in alcohol-water mixtures based on hydrogen titanate nanotube precursors | 0.5 wt.% Au/TiNT1000 in 80 vol% etoh | 1000 | 2 | Au | 0.005 | 0 | 1 |  |  | 1093 | 1.1 | 2.9 | 0.0065 |  |  | 700 |  |  | 0.02 | ethanol | 0.8 |  | UV light | 100 |  | P42/mnm | 6.5 |  | 12.88 | 67121312746218400 | 2.409e+17 | 0.7 |  | 761113888888888.9 | 0.01133938 | 0.0031594 |  | HT | hydrothermal | deposition–precipitation | dp | synthesis |  |  | 2.54 | 79 | 5.06 | 46.069 | 4.55 | 0.2192748
AAM28 | Novel Au/TiO2 photocatalysts for hydrogen production in alcohol-water mixtures based on hydrogen titanate nanotube precursors | Tint600 in 80 vol% etoh | 600 | 2 | Bare | 0 | [5 empty] | 68.2 | 3.19 | 0.0065 |  |  | 1500 |  |  | 0.02 | ethanol | 0.8 |  | UV light | 100 |  |  | 6.5 |  | 12.88 | 62489329660560304 | 2.409e+17 | 1.5 |  | 1630958333333333 |  |  |  | HT | hydrothermal |  |  | synthesis |  |  | 0 | 0 | 0 | 46.069 | 9.75 | 0.2192748
AAM29 | Novel Au/TiO2 photocatalysts for hydrogen production in alcohol-water mixtures based on hydrogen titanate nanotube precursors | 1 wt.% Au/TiNT600 in 80 vol% etoh | 600 | 2 | Au | 0.01 | [5 empty] | 59.3 | 3.19 | 0.0065 |  |  | 27400 |  |  | 0.02 | ethanol | 0.8 |  | UV light | 100 |  |  | 6.5 |  | 12.88 | 62489329660560304 | 2.409e+17 | 27.4 |  | 29792172222222220 | 0.4767561 | 0.1236679 |  | HT | hydrothermal | deposition–precipitation | dp | synthesis |  |  | 2.54 | 79 | 5.06 | 46.069 | 178.1 | 0.2192748
AAM30 | Novel Au/TiO2 photocatalysts for hydrogen production in alcohol-water mixtures based on hydrogen titanate nanotube precursors | 1.5 wt.% Au/TiNT600 in 80 vol% etoh | 600 | 2 | Au | 0.015 | [5 empty] | 58.8 | 3.19 | 0.0065 |  |  | 23400 |  |  | 0.02 | ethanol | 0.8 |  | UV light | 100 |  |  | 6.5 |  | 12.88 | 62489329660560304 | 2.409e+17 | 23.4 |  | 25442950000000000 | 0.4071567 | 0.1056142 |  | HT | hydrothermal | deposition–precipitation | dp | synthesis |  |  | 2.54 | 79 | 5.06 | 46.069 | 152.1 | 0.2192748
AAM31 | Novel Au/TiO2 photocatalysts for hydrogen production in alcohol-water mixtures based on hydrogen titanate nanotube precursors | 2 wt.% Au/TiNT600 in 80 vol% etoh | 600 | 2 | Au | 0.02 | [5 empty] | 58.1 | 3.19 | 0.0065 |  |  | 16300 |  |  | 0.02 | ethanol | 0.8 |  | UV light | 100 |  |  | 6.5 |  | 12.88 | 62489329660560304 | 2.409e+17 | 16.3 |  | 17723080555555560 | 0.2836177 | 0.07356888 |  | HT | hydrothermal | deposition–precipitation | dp | synthesis |  |  | 2.54 | 79 | 5.06 | 46.069 | 105.95 | 0.2192748
AAM32 | Novel Au/TiO2 photocatalysts for hydrogen production in alcohol-water mixtures based on hydrogen titanate nanotube precursors | P25 TiO2 in 80 vol% etoh | 0 | 0 | Bare | 0 | 1 | 0 |  | 29 | 60 | 48.6 | 3.25 | 0.0065 |  |  | 1200 |  |  | 0.02 | ethanol | 0.8 |  | UV light | 100 |  | I 41/amd | 6.5 |  | 12.88 | 61048587265007400 | 2.409e+17 | 1.2 |  | 1304766666666666 |  |  |  | HT | hydrothermal |  |  | p25 |  |  | 0 | 0 | 0 | 46.069 | 7.8 | 0.2192748
AAM33 | Novel Au/TiO2 photocatalysts for hydrogen production in alcohol-water mixtures based on hydrogen titanate nanotube precursors | 0.5 wt.% Au/P25 in 80 vol% etoh | 300 | 0 | Au | 0.005 | 1 | 0 |  | 29 | 60 | 47.4 | 3.19 | 0.0065 |  |  | 22600 |  |  | 0.02 | ethanol | 0.8 |  | UV light | 100 |  | I 41/amd | 6.5 |  | 12.88 | 62489329660560304 | 2.409e+17 | 22.6 |  | 24573105555555560 |  |  |  | HT | hydrothermal | deposition–precipitation | dp | p25 |  |  | 2.54 | 79 | 5.06 | 46.069 | 146.9 | 0.2192748
AAM34 | Novel Au/TiO2 photocatalysts for hydrogen production in alcohol-water mixtures based on hydrogen titanate nanotube precursors | 1 wt.% Au/P25 in 80 vol% etoh | 300 | 0 | Au | 0.01 | 1 | 0 |  | 29 | 60 | 46.6 | 3.19 | 0.0065 |  |  | 29200 |  |  | 0.02 | ethanol | 0.8 |  | UV light | 100 |  | I 41/amd | 6.5 |  | 12.88 | 62489329660560304 | 2.409e+17 | 29.2 |  | 31749322222222220 |  |  |  | HT | hydrothermal | deposition–precipitation | dp | p25 |  |  | 2.54 | 79 | 5.06 | 46.069 | 189.8 | 0.2192748
AAM35 | Novel Au/TiO2 photocatalysts for hydrogen production in alcohol-water mixtures based on hydrogen titanate nanotube precursors | 1.5 wt.% Au/P25 in 80 vol% etoh | 300 | 0 | Au | 0.015 | 1 | 0 |  | 29 | 60 | 45.4 | 3.19 | 0.0065 |  |  | 32200 |  |  | 0.02 | ethanol | 0.8 |  | UV light | 100 |  | I 41/amd | 6.5 |  | 12.88 | 62489329660560304 | 2.409e+17 | 32.2 |  | 35011238888888888 |  |  |  | HT | hydrothermal | deposition–precipitation | dp | p25 |  |  | 2.54 | 79 | 5.06 | 46.069 | 209.3 | 0.2192748
AAM36 | Novel Au/TiO2 photocatalysts for hydrogen production in alcohol-water mixtures based on hydrogen titanate nanotube precursors | 2 wt.% Au/P25 in 80 vol% etoh | 300 | 0 | Au | 0.02 | 1 | 0 |  | 29 | 60 | 45.4 | 3.19 | 0.0065 |  |  | 31800 |  |  | 0.02 | ethanol | 0.8 |  | UV light | 100 |  | I 41/amd | 6.5 |  | 12.88 | 62489329660560304 | 2.409e+17 | 31.8 |  | 34576316666666672 |  |  |  | HT | hydrothermal | deposition–precipitation | dp | p25 |  |  | 2.54 | 79 | 5.06 | 46.069 | 206.7 | 0.2192748
AAN01 | Effect of calcination temperature on the structure of a Pt/TiO2 (B) nanofiber and its photocatalytic activity in generating H2 | HTNF573K | 299.95 | 3 | Pt | 0.01 | [5 empty] | 84 | 3.19 | 0.01 | 147 |  | 14700 |  |  |  | ethanol | 1 |  | UV lamp | 30 |  |  | 6.5 | [10 empty] | HT | hydrothermal | impregnation | wi | synthesis | 0.46 |  | 2.28 | 78 | 5.54 | 46.069 | 147 | 0.2192748
AAN02 | Effect of calcination temperature on the structure of a Pt/TiO2 (B) nanofiber and its photocatalytic activity in generating H2 | HTNF673K | 399.85 | 3 | Pt | 0.01 | 0 |  | 1 |  |  | 78 | 3.195 | 0.01 | 238 |  | 23800 |  |  |  | ethanol | 1 |  | UV lamp | 30 |  |  | 6.5 | [10 empty] | HT | hydrothermal | impregnation | wi | synthesis | 0.36 |  | 2.28 | 78 | 5.54 | 46.069 | 238 | 0.2192748
AAN03 | Effect of calcination temperature on the structure of a Pt/TiO2 (B) nanofiber and its photocatalytic activity in generating H2 | HTNF773K | 499.85 | 3 | Pt | 0.01 | [5 empty] | 59 | 3.195 | 0.01 | 225 |  | 22500 |  |  |  | ethanol | 1 |  | UV lamp | 30 |  |  | 6.5 | [10 empty] | HT | hydrothermal | impregnation | wi | synthesis | 0.37 |  | 2.28 | 78 | 5.54 | 46.069 | 225 | 0.2192748
AAN04 | Effect of calcination temperature on the structure of a Pt/TiO2 (B) nanofiber and its photocatalytic activity in generating H2 | HTNF873K | 599.85 | 3 | Pt | 0.01 | 1 |  | 0 |  |  | 45 | 3.194 | 0.01 | 116 |  | 11600 |  |  |  | ethanol | 1 |  | UV lamp | 30 |  |  | 6.5 | [10 empty] | HT | hydrothermal | impregnation | wi | synthesis | 0.35 |  | 2.28 | 78 | 5.54 | 46.069 | 116 | 0.2192748
AAN05 | Effect of calcination temperature on the structure of a Pt/TiO2 (B) nanofiber and its photocatalytic activity in generating H2 | 1% Pt/P-25c | 399.85 | 3 | Pt | 0.01 | [5 empty] | 55 |  | 0.01 | 220 |  | 22000 |  |  |  | ethanol | 1 |  | UV lamp | 30 |  |  | 6.5 | [10 empty] | Com | commercial | impregnation | wi |  | 0.19 |  | 2.28 | 78 | 5.54 | 46.069 | 220 | 0.2192748
AAO01 | Highly reactive anatase nanorod photocatalysts synthesized by calcination of hydrogen titanate nanotubes: Effect of calcination conditions on photocatalytic performance for aqueous dye degradation and H2 production in alcohol-water mixtures | Pd/500TiO2(120) activity in ethanol | 500 | 2 | Pd | 0.005 | 1 | 0 |  | 28 |  | 64.8 | 3.2 | 0.0065 | 182 |  | 28000 |  |  |  | ethanol | 0.1 |  | UV light | 100 |  | I 41/amd | 6.5 |  | 12.88 | 62165982097843696 | 2.409e+17 | 28 | mmol/g/h | 30444555555555552 |  |  | Spectraline model SB-100P/F lamp, 100 W, 365 nm) | HT | hydrothermal | deposition precipitation with urea | dp | synthesis |  |  | 2.2 | 46 | 5.06 | 46.069 | 182 | 0.2192748
AAO02 | Highly reactive anatase nanorod photocatalysts synthesized by calcination of hydrogen titanate nanotubes: Effect of calcination conditions on photocatalytic performance for aqueous dye degradation and H2 production in alcohol-water mixtures | Pd/600TiO2(20) activity in ethanol | 600 | 0.3333333 | Pd | 0.005 | 1 | 0 |  | 33 |  | 54 | 3.2 | 0.0065 | 195 |  | 30000 |  |  |  | ethanol | 0.1 |  | UV light | 100 |  | I 41/amd | 6.5 |  | 12.88 | 62165982097843696 | 2.409e+17 | 30 |  | 32619166666666672 |  |  |  | HT | hydrothermal | deposition precipitation with urea | dp | synthesis |  |  | 2.2 | 46 | 5.06 | 46.069 | 195 | 0.2192748
AAO03 | Highly reactive anatase nanorod photocatalysts synthesized by calcination of hydrogen titanate nanotubes: Effect of calcination conditions on photocatalytic performance for aqueous dye degradation and H2 production in alcohol-water mixtures | Pd/600TiO2(120) activity in ethanol | 600 | 2 | Pd | 0.005 | 1 | 0 |  | 44 |  | 41.5 | 3.2 | 0.0065 | 189.15 |  | 29100 |  |  |  | ethanol | 0.1 |  | UV light | 100 |  | I 41/amd | 6.5 |  | 12.88 | 62165982097843696 | 2.409e+17 | 29.1 |  | 31640591666666660 |  |  |  | HT | hydrothermal | deposition precipitation with urea | dp | synthesis |  |  | 2.2 | 46 | 5.06 | 46.069 | 189.15 | 0.2192748
AAO04 | Highly reactive anatase nanorod photocatalysts synthesized by calcination of hydrogen titanate nanotubes: Effect of calcination conditions on photocatalytic performance for aqueous dye degradation and H2 production in alcohol-water mixtures | Pd/700TiO2(10) activity in ethanol | 700 | 0.1666667 | Pd | 0.005 | 1 | 0 |  | 46 |  | 39 | 3.2 | 0.0065 | 185.25 |  | 28500 |  |  |  | ethanol | 0.1 |  | UV light | 100 |  | I 41/amd | 6.5 |  | 12.88 | 62165982097843696 | 2.409e+17 | 28.5 |  | 30988208333333328 |  |  |  | HT | hydrothermal | deposition precipitation with urea | dp | synthesis |  |  | 2.2 | 46 | 5.06 | 46.069 | 185.25 | 0.2192748
AAO05 | Highly reactive anatase nanorod photocatalysts synthesized by calcination of hydrogen titanate nanotubes: Effect of calcination conditions on photocatalytic performance for aqueous dye degradation and H2 production in alcohol-water mixtures | Au/500TiO2(120) activity in ethanol | 500 | 2 | Au | 0.005 | 1 | 0 |  | 28 |  | 64.7 | 3.2 | 0.0065 | 52 |  | 8000 |  |  |  | ethanol | 0.1 |  | UV light | 100 |  | I 41/amd | 6.5 |  | 12.88 | 62165982097843696 | 2.409e+17 | 8 |  | 8698444444444443 |  |  |  | HT | hydrothermal | deposition precipitation with urea | dp | synthesis |  |  | 2.54 | 79 | 5.06 | 46.069 | 52 | 0.2192748
AAO06 | Highly reactive anatase nanorod photocatalysts synthesized by calcination of hydrogen titanate nanotubes: Effect of calcination conditions on photocatalytic performance for aqueous dye degradation and H2 production in alcohol-water mixtures | Au/600TiO2(20) activity in ethanol | 600 | 0.3333333 | Au | 0.005 | 1 | 0 |  | 33 |  | 54.3 | 3.2 | 0.0065 | 56.55 |  | 8700 |  |  |  | ethanol | 0.1 |  | UV light | 100 |  | I 41/amd | 6.5 |  | 12.88 | 62165982097843696 | 2.409e+17 | 8.7 |  | 9459558333333334 |  |  |  | HT | hydrothermal | deposition precipitation with urea | dp | synthesis |  |  | 2.54 | 79 | 5.06 | 46.069 | 56.55 | 0.2192748
AAO07 | Highly reactive anatase nanorod photocatalysts synthesized by calcination of hydrogen titanate nanotubes: Effect of calcination conditions on photocatalytic performance for aqueous dye degradation and H2 production in alcohol-water mixtures | Au/600TiO2(120) activity in ethanol | 600 | 2 | Au | 0.005 | 1 | 0 |  | 44 |  | 42.1 | 3.2 | 0.0065 | 55.9 |  | 8600 |  |  |  | ethanol | 0.1 |  | UV light | 100 |  | I 41/amd | 6.5 |  | 12.88 | 62165982097843696 | 2.409e+17 | 8.6 |  | 9350827777777778 |  |  |  | HT | hydrothermal | deposition precipitation with urea | dp | synthesis |  |  | 2.54 | 79 | 5.06 | 46.069 | 55.9 | 0.2192748
AAO08 | Highly reactive anatase nanorod photocatalysts synthesized by calcination of hydrogen titanate nanotubes: Effect of calcination conditions on photocatalytic performance for aqueous dye degradation and H2 production in alcohol-water mixtures | Au/700TiO2(10) activity in ethanol | 700 | 0.1666667 | Au | 0.005 | 1 | 0 |  | 46 |  | 39.3 | 3.2 | 0.0065 | 52.65 |  | 8100 |  |  |  | ethanol | 0.1 |  | UV light | 100 |  | I 41/amd | 6.5 |  | 12.88 | 62165982097843696 | 2.409e+17 | 8.1 |  | 8807175000000000 |  |  |  | HT | hydrothermal | deposition precipitation with urea | dp | synthesis |  |  | 2.54 | 79 | 5.06 | 46.069 | 52.65 | 0.2192748
AAO09 | Highly reactive anatase nanorod photocatalysts synthesized by calcination of hydrogen titanate nanotubes: Effect of calcination conditions on photocatalytic performance for aqueous dye degradation and H2 production in alcohol-water mixtures | P25 TiO2 activity in ethanol | 0 | 0 | Bare | 0 | 0.84 | 0.16 |  | 29 | 55 | 49.1 | 3.2 | 0.0065 | 3.25 |  | 500 |  |  |  | ethanol | 0.1 |  | UV light | 100 |  | P42/mnm | 6.5 |  | 12.88 | 62165982097843696 | 2.409e+17 | 0.5 |  | 543652777777777.7 | 0.008745181 | 0.002256714 |  | Com | commercial | deposition precipitation with urea | dp | p25 |  |  | 0 | 0 | 0 | 46.069 | 3.25 | 0.2192748
AAO10 | Highly reactive anatase nanorod photocatalysts synthesized by calcination of hydrogen titanate nanotubes: Effect of calcination conditions on photocatalytic performance for aqueous dye degradation and H2 production in alcohol-water mixtures | Pd/P25 TiO2 activity in ethanol | 500 | 2 | Pd | 0.005 | 0.84 | 0.16 |  | 29 | 55 | 46.6 | 3.2 | 0.0065 | 132.6 |  | 20400 |  |  |  | ethanol | 0.1 |  | UV light | 100 |  | P42/mnm | 6.5 |  | 12.88 | 62165982097843696 | 2.409e+17 | 20.4 |  | 22181033333333328 |  |  |  | Com | commercial | deposition precipitation with urea | dp | p25 |  |  | 2.2 | 46 | 5.06 | 46.069 | 132.6 | 0.2192748
AAO11 | Highly reactive anatase nanorod photocatalysts synthesized by calcination of hydrogen titanate nanotubes: Effect of calcination conditions on photocatalytic performance for aqueous dye degradation and H2 production in alcohol-water mixtures | Au/P25 TiO2 activity in ethanol | 500 | 2 | Au | 0.005 | 0.84 | 0.16 |  | 29 | 55 | 47.4 | 3.2 | 0.0065 | 55.9 |  | 8600 |  |  |  | ethanol | 0.1 |  | UV light | 100 |  | P42/mnm | 6.5 |  | 12.88 | 62165982097843696 | 2.409e+17 | 8.6 |  | 9350827777777778 |  |  |  | Com | commercial | deposition precipitation with urea | dp | p25 |  |  | 2.54 | 79 | 5.06 | 46.069 | 55.9 | 0.2192748
AAO12 | Highly reactive anatase nanorod photocatalysts synthesized by calcination of hydrogen titanate nanotubes: Effect of calcination conditions on photocatalytic performance for aqueous dye degradation and H2 production in alcohol-water mixtures | Pd/500TiO2(120) activity in ethyleneglycol | 500 | 2 | Pd | 0.005 | 1 | 0 |  | 28 |  | 64.8 | 3.2 | 0.0065 | 222.3 |  | 34200 |  |  |  | ethylene glycol | 0.1 |  | UV light | 100 |  | I 41/amd | 6.5 |  | 12.88 | 62165982097843696 | 2.409e+17 | 34.2 |  | 37185850000000000 |  |  |  | HT | hydrothermal | deposition precipitation with urea | dp | synthesis |  |  | 2.2 | 46 | 5.06 | 62.068 | 222.3 | -0.6717854
AAO13 | Highly reactive anatase nanorod photocatalysts synthesized by calcination of hydrogen titanate nanotubes: Effect of calcination conditions on photocatalytic performance for aqueous dye degradation and H2 production in alcohol-water mixtures | Pd/600TiO2(20) activity in ethyleneglycol | 600 | 0.3333333 | Pd | 0.005 | 1 | 0 |  | 33 |  | 54 | 3.2 | 0.0065 | 259.35 |  | 39900 |  |  |  | ethylene glycol | 0.1 |  | UV light | 100 |  | I 41/amd | 6.5 |  | 12.88 | 62165982097843696 | 2.409e+17 | 39.9 |  | 43383491666666656 |  |  |  | HT | hydrothermal | deposition precipitation with urea | dp | synthesis |  |  | 2.2 | 46 | 5.06 | 62.068 | 259.35 | -0.6717854
AAO14 | Highly reactive anatase nanorod photocatalysts synthesized by calcination of hydrogen titanate nanotubes: Effect of calcination conditions on photocatalytic performance for aqueous dye degradation and H2 production in alcohol-water mixtures | Pd/600TiO2(120) activity in ethyleneglycol | 600 | 2 | Pd | 0.005 | 1 | 0 |  | 44 |  | 41.5 | 3.2 | 0.0065 | 255.45 |  | 39300 |  |  |  | ethylene glycol | 0.1 |  | UV light | 100 |  | I 41/amd | 6.5 |  | 12.88 | 62165982097843696 | 2.409e+17 | 39.3 |  | 42731108333333328 |  |  |  | HT | hydrothermal | deposition precipitation with urea | dp | synthesis |  |  | 2.2 | 46 | 5.06 | 62.068 | 255.45 | -0.6717854
AAO15 | Highly reactive anatase nanorod photocatalysts synthesized by calcination of hydrogen titanate nanotubes: Effect of calcination conditions on photocatalytic performance for aqueous dye degradation and H2 production in alcohol-water mixtures | Pd/700TiO2(10) activity in ethyleneglycol | 700 | 0.1666667 | Pd | 0.005 | 1 | 0 |  | 46 |  | 39 | 3.2 | 0.0065 | 240.5 |  | 37000 |  |  |  | ethylene glycol | 0.1 |  | UV light | 100 |  | I 41/amd | 6.5 |  | 12.88 | 62165982097843696 | 2.409e+17 | 37 |  | 40230305555555552 |  |  |  | HT | hydrothermal | deposition precipitation with urea | dp | synthesis |  |  | 2.2 | 46 | 5.06 | 62.068 | 240.5 | -0.6717854
AAO16 | Highly reactive anatase nanorod photocatalysts synthesized by calcination of hydrogen titanate nanotubes: Effect of calcination conditions on photocatalytic performance for aqueous dye degradation and H2 production in alcohol-water mixtures | Au/500TiO2(120) activity in ethyleneglycol | 500 | 2 | Au | 0.005 | 1 | 0 |  | 28 |  | 64.7 | 3.2 | 0.0065 | 152.75 |  | 23500 |  |  |  | ethylene glycol | 0.1 |  | UV light | 100 |  | I 41/amd | 6.5 |  | 12.88 | 62165982097843696 | 2.409e+17 | 23.5 |  | 25551680555555560 |  |  |  | HT | hydrothermal | deposition precipitation with urea | dp | synthesis |  |  | 2.54 | 79 | 5.06 | 62.068 | 152.75 | -0.6717854
AAO17 | Highly reactive anatase nanorod photocatalysts synthesized by calcination of hydrogen titanate nanotubes: Effect of calcination conditions on photocatalytic performance for aqueous dye degradation and H2 production in alcohol-water mixtures | Au/600TiO2(20) activity in ethyleneglycol | 600 | 0.3333333 | Au | 0.005 | 1 | 0 |  | 33 |  | 54.3 | 3.2 | 0.0065 | 158.6 |  | 24400 |  |  |  | ethylene glycol | 0.1 |  | UV light | 100 |  | I 41/amd | 6.5 |  | 12.88 | 62165982097843696 | 2.409e+17 | 24.4 |  | 26530255555555552 |  |  |  | HT | hydrothermal | deposition precipitation with urea | dp | synthesis |  |  | 2.54 | 79 | 5.06 | 62.068 | 158.6 | -0.6717854
AAO18 | Highly reactive anatase nanorod photocatalysts synthesized by calcination of hydrogen titanate nanotubes: Effect of calcination conditions on photocatalytic performance for aqueous dye degradation and H2 production in alcohol-water mixtures | Au/600TiO2(120) activity in ethyleneglycol | 600 | 2 | Au | 0.005 | 1 | 0 |  | 44 |  | 42.1 | 3.2 | 0.0065 | 162.5 |  | 25000 |  |  |  | ethylene glycol | 0.1 |  | UV light | 100 |  | I 41/amd | 6.5 |  | 12.88 | 62165982097843696 | 2.409e+17 | 25 |  | 27182638888888888 |  |  |  | HT | hydrothermal | deposition precipitation with urea | dp | synthesis |  |  | 2.54 | 79 | 5.06 | 62.068 | 162.5 | -0.6717854
AAO19 | Highly reactive anatase nanorod photocatalysts synthesized by calcination of hydrogen titanate nanotubes: Effect of calcination conditions on photocatalytic performance for aqueous dye degradation and H2 production in alcohol-water mixtures | Au/700TiO2(10) activity in ethyleneglycol | 700 | 0.1666667 | Au | 0.005 | 1 | 0 |  | 46 |  | 39.3 | 3.2 | 0.0065 | 153.4 |  | 23600 |  |  |  | ethylene glycol | 0.1 |  | UV light | 100 |  | I 41/amd | 6.5 |  | 12.88 | 62165982097843696 | 2.409e+17 | 23.6 |  | 25660411111111120 |  |  |  | HT | hydrothermal | deposition precipitation with urea | dp | synthesis |  |  | 2.54 | 79 | 5.06 | 62.068 | 153.4 | -0.6717854
AAO20 | Highly reactive anatase nanorod photocatalysts synthesized by calcination of hydrogen titanate nanotubes: Effect of calcination conditions on photocatalytic performance for aqueous dye degradation and H2 production in alcohol-water mixtures | P25 TiO2 activity in ethyleneglycol | 0 | 0 | Bare | 0 | 0.84 | 0.16 |  | 29 | 55 | 49.1 | 3.2 | 0.0065 | 9.23 |  | 1420 |  |  |  | ethylene glycol | 0.1 |  | UV light | 100 |  |  | 6.5 |  | 12.88 | 62165982097843696 | 2.409e+17 | 1.42 |  | 1543973888888889 | 0.02483631 | 0.006409068 |  | Com | commercial | deposition precipitation with urea | dp | p25 |  |  | 0 | 0 | 0 | 62.068 | 9.23 | -0.6717854
AAO21 | Highly reactive anatase nanorod photocatalysts synthesized by calcination of hydrogen titanate nanotubes: Effect of calcination conditions on photocatalytic performance for aqueous dye degradation and H2 production in alcohol-water mixtures | Pd/P25 TiO2 activity in ethyleneglycol | 500 | 2 | Pd | 0.005 | 0.84 | 0.16 |  | 29 | 55 | 46.6 | 3.2 | 0.0065 | 208 |  | 32000 |  |  |  | ethylene glycol | 0.1 |  | UV light | 100 |  |  | 6.5 |  | 12.88 | 62165982097843696 | 2.409e+17 | 32 |  | 34793777777777768 |  |  |  | Com | commercial | deposition precipitation with urea | dp | p25 |  |  | 2.2 | 46 | 5.06 | 62.068 | 208 | -0.6717854
AAO22 | Highly reactive anatase nanorod photocatalysts synthesized by calcination of hydrogen titanate nanotubes: Effect of calcination conditions on photocatalytic performance for aqueous dye degradation and H2 production in alcohol-water mixtures | Au/P25 TiO2 activity in ethyleneglycol | 500 | 2 | Au | 0.005 | 0.84 | 0.16 |  | 29 | 55 | 47.4 | 3.2 | 0.0065 | 122.85 |  | 18900 |  |  |  | ethylene glycol | 0.1 |  | UV light | 100 |  |  | 6.5 |  | 12.88 | 62165982097843696 | 2.409e+17 | 18.9 |  | 20550075000000000 |  |  |  | Com | commercial | deposition precipitation with urea | dp | p25 |  |  | 2.54 | 79 | 5.06 | 62.068 | 122.85 | -0.6717854
AAO23 | Highly reactive anatase nanorod photocatalysts synthesized by calcination of hydrogen titanate nanotubes: Effect of calcination conditions on photocatalytic performance for aqueous dye degradation and H2 production in alcohol-water mixtures | Pd/500TiO2(120) activity in glycerol | 500 | 2 | Pd | 0.005 | 1 | 0 |  | 28 |  | 64.8 | 3.2 | 0.0065 | 229.45 |  | 35300 |  |  |  | glycerol | 0.1 |  | UV light | 100 |  | I 41/amd | 6.5 |  | 12.88 | 62165982097843696 | 2.409e+17 | 35.3 |  | 38381886111111112 |  |  |  | HT | hydrothermal | deposition precipitation with urea | dp | synthesis |  |  | 2.2 | 46 | 5.06 | 92.094 | 229.45 | -2.154719
AAO24 | Highly reactive anatase nanorod photocatalysts synthesized by calcination of hydrogen titanate nanotubes: Effect of calcination conditions on photocatalytic performance for aqueous dye degradation and H2 production in alcohol-water mixtures | Pd/600TiO2(20) activity in glycerol | 600 | 0.3333333 | Pd | 0.005 | 1 | 0 |  | 33 |  | 54 | 3.2 | 0.0065 | 267.15 |  | 41100 |  |  |  | glycerol | 0.1 |  | UV light | 100 |  | I 41/amd | 6.5 |  | 12.88 | 62165982097843696 | 2.409e+17 | 41.1 |  | 44688258333333344 |  |  |  | HT | hydrothermal | deposition precipitation with urea | dp | synthesis |  |  | 2.2 | 46 | 5.06 | 92.094 | 267.15 | -2.154719
AAO25 | Highly reactive anatase nanorod photocatalysts synthesized by calcination of hydrogen titanate nanotubes: Effect of calcination conditions on photocatalytic performance for aqueous dye degradation and H2 production in alcohol-water mixtures | Pd/600TiO2(120) activity in glycerol | 600 | 2 | Pd | 0.005 | 1 | 0 |  | 44 |  | 41.5 | 3.2 | 0.0065 | 261.3 |  | 40200 |  |  |  | glycerol | 0.1 |  | UV light | 100 |  | I 41/amd | 6.5 |  | 12.88 | 62165982097843696 | 2.409e+17 | 40.2 |  | 43709683333333344 |  |  |  | HT | hydrothermal | deposition precipitation with urea | dp | synthesis |  |  | 2.2 | 46 | 5.06 | 92.094 | 261.3 | -2.154719
AAO26 | Highly reactive anatase nanorod photocatalysts synthesized by calcination of hydrogen titanate nanotubes: Effect of calcination conditions on photocatalytic performance for aqueous dye degradation and H2 production in alcohol-water mixtures | Pd/700TiO2(10) activity in glycerol | 700 | 0.1666667 | Pd | 0.005 | 1 | 0 |  | 46 |  | 39 | 3.2 | 0.0065 | 248.3 |  | 38200 |  |  |  | glycerol | 0.1 |  | UV light | 100 |  | I 41/amd | 6.5 |  | 12.88 | 62165982097843696 | 2.409e+17 | 38.2 |  | 41535072222222232 |  |  |  | HT | hydrothermal | deposition precipitation with urea | dp | synthesis |  |  | 2.2 | 46 | 5.06 | 92.094 | 248.3 | -2.154719
AAO27 | Highly reactive anatase nanorod photocatalysts synthesized by calcination of hydrogen titanate nanotubes: Effect of calcination conditions on photocatalytic performance for aqueous dye degradation and H2 production in alcohol-water mixtures | Au/500TiO2(120) activity in glycerol | 500 | 2 | Au | 0.005 | 1 | 0 |  | 28 |  | 64.7 | 3.2 | 0.0065 | 170.95 |  | 26300 |  |  |  | glycerol | 0.1 |  | UV light | 100 |  | I 41/amd | 6.5 |  | 12.88 | 62165982097843696 | 2.409e+17 | 26.3 |  | 28596136111111112 |  |  |  | HT | hydrothermal | deposition precipitation with urea | dp | synthesis |  |  | 2.54 | 79 | 5.06 | 92.094 | 170.95 | -2.154719
AAO28 | Highly reactive anatase nanorod photocatalysts synthesized by calcination of hydrogen titanate nanotubes: Effect of calcination conditions on photocatalytic performance for aqueous dye degradation and H2 production in alcohol-water mixtures | Au/600TiO2(20) activity in glycerol | 600 | 0.3333333 | Au | 0.005 | 1 | 0 |  | 33 |  | 54.3 | 3.2 | 0.0065 | 180.05 |  | 27700 |  |  |  | glycerol | 0.1 |  | UV light | 100 |  | I 41/amd | 6.5 |  | 12.88 | 62165982097843696 | 2.409e+17 | 27.7 |  | 30118363888888880 |  |  |  | HT | hydrothermal | deposition precipitation with urea | dp | synthesis |  |  | 2.54 | 79 | 5.06 | 92.094 | 180.05 | -2.154719
AAO29 | Highly reactive anatase nanorod photocatalysts synthesized by calcination of hydrogen titanate nanotubes: Effect of calcination conditions on photocatalytic performance for aqueous dye degradation and H2 production in alcohol-water mixtures | Au/600TiO2(120) activity in glycerol | 600 | 2 | Au | 0.005 | 1 | 0 |  | 44 |  | 42.1 | 3.2 | 0.0065 | 176.8 |  | 27200 |  |  |  | glycerol | 0.1 |  | UV light | 100 |  | I 41/amd | 6.5 |  | 12.88 | 62165982097843696 | 2.409e+17 | 27.2 |  | 29574711111111112 |  |  |  | HT | hydrothermal | deposition precipitation with urea | dp | synthesis |  |  | 2.54 | 79 | 5.06 | 92.094 | 176.8 | -2.154719
AAO30 | Highly reactive anatase nanorod photocatalysts synthesized by calcination of hydrogen titanate nanotubes: Effect of calcination conditions on photocatalytic performance for aqueous dye degradation and H2 production in alcohol-water mixtures | Au/700TiO2(10) activity in glycerol | 700 | 0.1666667 | Au | 0.005 | 1 | 0 |  | 46 |  | 39.3 | 3.2 | 0.0065 | 170.3 |  | 26200 |  |  |  | glycerol | 0.1 |  | UV light | 100 |  | I 41/amd | 6.5 |  | 12.88 | 62165982097843696 | 2.409e+17 | 26.2 |  | 28487405555555560 |  |  |  | HT | hydrothermal | deposition precipitation with urea | dp | synthesis |  |  | 2.54 | 79 | 5.06 | 92.094 | 170.3 | -2.154719
AAO31 | Highly reactive anatase nanorod photocatalysts synthesized by calcination of hydrogen titanate nanotubes: Effect of calcination conditions on photocatalytic performance for aqueous dye degradation and H2 production in alcohol-water mixtures | P25 TiO2 activity in glycerol | 0 | 0 | Bare | 0 | 0.84 | 0.16 |  | 29 | 55 | 49.1 | 3.2 | 0.0065 | 12.155 |  | 1870 |  |  |  | glycerol | 0.1 |  | UV light | 100 |  |  | 6.5 |  | 12.88 | 62165982097843696 | 2.409e+17 | 1.87 |  | 2033261388888889 | 0.03270698 | 0.008440111 |  | Com | commercial | deposition precipitation with urea | dp | p25 |  |  | 0 | 0 | 0 | 92.094 | 12.155 | -2.154719
AAO32 | Highly reactive anatase nanorod photocatalysts synthesized by calcination of hydrogen titanate nanotubes: Effect of calcination conditions on photocatalytic performance for aqueous dye degradation and H2 production in alcohol-water mixtures | Pd/P25 TiO2 activity in glycerol | 500 | 2 | Pd | 0.005 | 0.84 | 0.16 |  | 29 | 55 | 46.6 | 3.2 | 0.0065 | 250.9 |  | 38600 |  |  |  | glycerol | 0.1 |  | UV light | 100 |  |  | 6.5 |  | 12.88 | 62165982097843696 | 2.409e+17 | 38.6 |  | 41969994444444448 |  |  |  | Com | commercial | deposition precipitation with urea | dp | p25 |  |  | 2.2 | 46 | 5.06 | 92.094 | 250.9 | -2.154719
AAO33 | Highly reactive anatase nanorod photocatalysts synthesized by calcination of hydrogen titanate nanotubes: Effect of calcination conditions on photocatalytic performance for aqueous dye degradation and H2 production in alcohol-water mixtures | Au/P25 TiO2 activity in glycerol | 500 | 2 | Au | 0.005 | 0.84 | 0.16 |  | 29 | 55 | 47.4 | 3.2 | 0.0065 | 157.95 |  | 24300 |  |  |  | glycerol | 0.1 |  | UV light | 100 |  |  | 6.5 |  | 12.88 | 62165982097843696 | 2.409e+17 | 24.3 |  | 26421525000000000 |  |  |  | Com | commercial | deposition precipitation with urea | dp | p25 |  |  | 2.54 | 79 | 5.06 | 92.094 | 157.95 | -2.154719
AAP01 | Performance comparison of Ni/TiO2 and Au/TiO2 photocatalysts for H2 production in different alcohol-water mixtures | P25 TiO2 activity in 10vol.% MeOH | 0 | 0 | Bare | 0 | 0.84 | 0.16 |  | 25 | 50 | 49.1 | 3.15 | 0.0065 | 8.45 |  | 1300 |  |  | 0.02 | methanol | 0.1 |  | UV light | 100 |  | P42/mnm | 6.5 |  | 12.88 | 63183847922690600 | 2.409e+17 | 1.4 | mmol/g/h | 1522227777777778 | 0.02409204 | 0.0063188 |  | Com | commercial | - |  | p25 | 0.15 | 14.4 | 0 | 0 | 0 | 32.04 | 8.45 | 0.9624186
AAP02 | Performance comparison of Ni/TiO2 and Au/TiO2 photocatalysts for H2 production in different alcohol-water mixtures | 0.13 wt.% Ni/P25 TiO2 activity in 10vol.% MeOH | 500 | 2 | Ni | 0.0013 | 0.84 | 0.16 |  | 25 | 50 |  | 3.15 | 0.0065 | 9.75 |  | 1500 |  |  | 0.02 | methanol | 0.1 |  | UV light | 100 |  | P42/mnm | 6.5 |  | 12.88 | 63183847922690600 | 2.409e+17 | [6 empty] | Com | commercial | complex precipitation method | cp | p25 |  |  | 1.91 | 28 | 4.98 | 32.04 | 9.75 | 0.9624186
AAP03 | Performance comparison of Ni/TiO2 and Au/TiO2 photocatalysts for H2 production in different alcohol-water mixtures | 0.25 wt.% Ni/P25 TiO2 activity in 10vol.% MeOH | 500 | 2 | Ni | 0.0025 | 0.84 | 0.16 |  | 25 | 50 |  | 3.15 | 0.0065 | 12.35 |  | 1900 |  |  | 0.02 | methanol | 0.1 |  | UV light | 100 |  | P42/mnm | 6.5 |  | 12.88 | 63183847922690600 | 2.409e+17 | [6 empty] | Com | commercial | complex precipitation method | cp | p25 |  |  | 1.91 | 28 | 4.98 | 32.04 | 12.35 | 0.9624186
AAP04 | Performance comparison of Ni/TiO2 and Au/TiO2 photocatalysts for H2 production in different alcohol-water mixtures | 0.38 wt.% Ni/P25 TiO2 activity in 10vol.% MeOH | 500 | 2 | Ni | 0.0038 | 0.84 | 0.16 |  | 25 | 50 |  | 3.15 | 0.0065 | 27.95 |  | 4300 |  |  | 0.02 | methanol | 0.1 |  | UV light | 100 |  | P42/mnm | 6.5 |  | 12.88 | 63183847922690600 | 2.409e+17 | [6 empty] | Com | commercial | complex precipitation method | cp | p25 |  |  | 1.91 | 28 | 4.98 | 32.04 | 27.95 | 0.9624186
AAP05 | Performance comparison of Ni/TiO2 and Au/TiO2 photocatalysts for H2 production in different alcohol-water mixtures | 0.5 wt.% Ni/P25 TiO2 activity in 10vol.% MeOH | 500 | 2 | Ni | 0.005 | 0.84 | 0.16 |  | 25 | 50 | 44.9 | 3.15 | 0.0065 | 102.05 |  | 15700 |  |  | 0.02 | methanol | 0.1 |  | UV light | 100 |  | P42/mnm | 6.5 |  | 12.88 | 63183847922690600 | 2.409e+17 | 15.7 |  | 17070697222222220 | 0.270175 | 0.07086083 |  | Com | commercial | complex precipitation method | cp | p25 |  |  | 1.91 | 28 | 4.98 | 32.04 | 102.05 | 0.9624186
AAP06 | Performance comparison of Ni/TiO2 and Au/TiO2 photocatalysts for H2 production in different alcohol-water mixtures | 0.75 wt.% Ni/P25 TiO2 activity in 10vol.% MeOH | 500 | 2 | Ni | 0.0075 | 0.84 | 0.16 |  | 25 | 50 |  | 3.15 | 0.0065 | 59.15 |  | 9100 |  |  | 0.02 | methanol | 0.1 |  | UV light | 100 |  | P42/mnm | 6.5 |  | 12.88 | 63183847922690600 | 2.409e+17 | 9.1 |  | 9894480555555556 |  |  |  | Com | commercial | complex precipitation method | cp | p25 |  |  | 1.91 | 28 | 4.98 | 32.04 | 59.15 | 0.9624186
AAP07 | Performance comparison of Ni/TiO2 and Au/TiO2 photocatalysts for H2 production in different alcohol-water mixtures | 1 wt.% Ni/P25 TiO2 activity in 10vol.% MeOH | 500 | 2 | Ni | 0.01 | 0.84 | 0.16 |  | 25 | 50 |  | 3.15 | 0.0065 | 44.85 |  | 6900 |  |  | 0.02 | methanol | 0.1 |  | UV light | 100 |  | P42/mnm | 6.5 |  | 12.88 | 63183847922690600 | 2.409e+17 | 6.9 |  | 7502408333333335 |  |  |  | Com | commercial | complex precipitation method | cp | p25 |  |  | 1.91 | 28 | 4.98 | 32.04 | 44.85 | 0.9624186
AAP08 | Performance comparison of Ni/TiO2 and Au/TiO2 photocatalysts for H2 production in different alcohol-water mixtures | 0.25 wt.% Au/P25 TiO2 activity in 10vol.% MeOH | 300 | 2 | Au | 0.0025 | 0.84 | 0.16 |  | 25 | 50 |  | 3.15 | 0.0065 | 31.2 |  | 4800 |  |  | 0.02 | methanol | 0.1 |  | UV light | 100 |  | P42/mnm | 6.5 |  | 12.88 | 63183847922690600 | 2.409e+17 | [6 empty] | Com | commercial | deposition precipitation with urea | dp | p25 |  |  | 2.54 | 79 | 5.06 | 32.04 | 31.2 | 0.9624186
AAP09 | Performance comparison of Ni/TiO2 and Au/TiO2 photocatalysts for H2 production in different alcohol-water mixtures | 0.5 wt.% Au/P25 TiO2 activity in 10vol.% MeOH | 300 | 2 | Au | 0.005 | 0.84 | 0.16 |  | 25 | 50 | 48 | 3.15 | 0.0065 | 65.65 |  | 10100 |  |  | 0.02 | methanol | 0.1 |  | UV light | 100 |  | P42/mnm | 6.5 |  | 12.88 | 63183847922690600 | 2.409e+17 | [6 empty] | Com | commercial | deposition precipitation with urea | dp | p25 |  |  | 2.54 | 79 | 5.06 | 32.04 | 65.65 | 0.9624186
AAP10 | Performance comparison of Ni/TiO2 and Au/TiO2 photocatalysts for H2 production in different alcohol-water mixtures | 0.75 wt.% Au/P25 TiO2 activity in 10vol.% MeOH | 300 | 2 | Au | 0.0075 | 0.84 | 0.16 |  | 25 | 50 |  | 3.15 | 0.0065 | 87.75 |  | 13500 |  |  | 0.02 | methanol | 0.1 |  | UV light | 100 |  | P42/mnm | 6.5 |  | 12.88 | 63183847922690600 | 2.409e+17 | [6 empty] | Com | commercial | deposition precipitation with urea | dp | p25 |  |  | 2.54 | 79 | 5.06 | 32.04 | 87.75 | 0.9624186
AAP11 | Performance comparison of Ni/TiO2 and Au/TiO2 photocatalysts for H2 production in different alcohol-water mixtures | 1 wt.% Au/P25 TiO2 activity in 10vol.% MeOH | 300 | 2 | Au | 0.01 | 0.84 | 0.16 |  | 25 | 50 | 48.1 | 3.15 | 0.0065 | 91.65 |  | 14100 |  |  | 0.02 | methanol | 0.1 |  | UV light | 100 |  | P42/mnm | 6.5 |  | 12.88 | 63183847922690600 | 2.409e+17 | [6 empty] | Com | commercial | deposition precipitation with urea | dp | p25 |  |  | 2.54 | 79 | 5.06 | 32.04 | 91.65 | 0.9624186
AAP12 | Performance comparison of Ni/TiO2 and Au/TiO2 photocatalysts for H2 production in different alcohol-water mixtures | 1.5 wt.% Au/P25 TiO2 activity in 10vol.% MeOH | 300 | 2 | Au | 0.015 | 0.84 | 0.16 |  | 25 | 50 |  | 3.15 | 0.0065 | 324.35 |  | 49900 |  |  | 0.02 | methanol | 0.1 |  | UV light | 100 |  | P42/mnm | 6.5 |  | 12.88 | 63183847922690600 | 2.409e+17 | [6 empty] | Com | commercial | deposition precipitation with urea | dp | p25 |  |  | 2.54 | 79 | 5.06 | 32.04 | 324.35 | 0.9624186
AAP13 | Performance comparison of Ni/TiO2 and Au/TiO2 photocatalysts for H2 production in different alcohol-water mixtures | 2 wt.% Au/P25 TiO2 activity in 10vol.% MeOH | 300 | 2 | Au | 0.02 | 0.84 | 0.16 |  | 25 | 50 | 47.1 | 3.15 | 0.0065 | 100.1 |  | 15400 |  |  | 0.02 | methanol | 0.1 |  | UV light | 100 |  | P42/mnm | 6.5 |  | 12.88 | 63183847922690600 | 2.409e+17 | 16.9 |  | 18375463888888888 | 0.2908253 | 0.07627694 |  | Com | commercial | deposition precipitation with urea | dp | p25 |  |  | 2.54 | 79 | 5.06 | 32.04 | 100.1 | 0.9624186
AAP14 | Performance comparison of Ni/TiO2 and Au/TiO2 photocatalysts for H2 production in different alcohol-water mixtures | 3 wt.% Au/P25 TiO2 activity in 10vol.% MeOH | 300 | 2 | Au | 0.03 | 0.84 | 0.16 |  | 25 | 50 | 46.5 | 3.15 | 0.0065 | 94.25 |  | 14500 |  |  | 0.02 | methanol | 0.1 |  | UV light | 100 |  | P42/mnm | 6.5 |  | 12.88 | 63183847922690600 | 2.409e+17 | [6 empty] | Com | commercial | deposition precipitation with urea | dp | p25 |  |  | 2.54 | 79 | 5.06 | 32.04 | 94.25 | 0.9624186
AAP15 | Performance comparison of Ni/TiO2 and Au/TiO2 photocatalysts for H2 production in different alcohol-water mixtures | P25 TiO2 activity in 10vol.% Etoh | 0 | 0 | Bare | 0 | 0.84 | 0.16 |  | 25 | 50 | 49.1 | 3.15 | 0.0065 | 3.25 |  | 500 |  |  | 0.02 | ethanol | 0.1 |  | UV light | 100 |  | P42/mnm | 6.5 |  | 12.88 | 63183847922690600 | 2.409e+17 | 0.5 |  | 543652777777777.8 | 0.0086043 | 0.002256714 |  | Com | commercial | - |  | p25 | 0.15 | 14.4 | 0 | 0 | 0 | 46.069 | 3.25 | 0.2192748
AAP16 | Performance comparison of Ni/TiO2 and Au/TiO2 photocatalysts for H2 production in different alcohol-water mixtures | 0.13 wt.% Ni/P25 TiO2 activity in 10vol.% Etoh | 500 | 2 | Ni | 0.0013 | 0.84 | 0.16 |  | 25 | 50 |  | 3.15 | 0.0065 | 16.25 |  | 2500 |  |  | 0.02 | ethanol | 0.1 |  | UV light | 100 |  | P42/mnm | 6.5 |  | 12.88 | 63183847922690600 | 2.409e+17 | [6 empty] | Com | commercial | complex precipitation method | cp | p25 |  |  | 1.91 | 28 | 4.98 | 46.069 | 16.25 | 0.2192748
AAP17 | Performance comparison of Ni/TiO2 and Au/TiO2 photocatalysts for H2 production in different alcohol-water mixtures | 0.25 wt.% Ni/P25 TiO2 activity in 10vol.% Etoh | 500 | 2 | Ni | 0.0025 | 0.84 | 0.16 |  | 25 | 50 |  | 3.15 | 0.0065 | 33.15 |  | 5100 |  |  | 0.02 | ethanol | 0.1 |  | UV light | 100 |  | P42/mnm | 6.5 |  | 12.88 | 63183847922690600 | 2.409e+17 | [6 empty] | Com | commercial | complex precipitation method | cp | p25 |  |  | 1.91 | 28 | 4.98 | 46.069 | 33.15 | 0.2192748
AAP18 | Performance comparison of Ni/TiO2 and Au/TiO2 photocatalysts for H2 production in different alcohol-water mixtures | 0.38 wt.% Ni/P25 TiO2 activity in 10vol.% Etoh | 500 | 2 | Ni | 0.0038 | 0.84 | 0.16 |  | 25 | 50 |  | 3.15 | 0.0065 | 37.7 |  | 5800 |  |  | 0.02 | ethanol | 0.1 |  | UV light | 100 |  | P42/mnm | 6.5 |  | 12.88 | 63183847922690600 | 2.409e+17 | [6 empty] | Com | commercial | complex precipitation method | cp | p25 |  |  | 1.91 | 28 | 4.98 | 46.069 | 37.7 | 0.2192748
AAP19 | Performance comparison of Ni/TiO2 and Au/TiO2 photocatalysts for H2 production in different alcohol-water mixtures | 0.5 wt.% Ni/P25 TiO2 activity in 10vol.% Etoh | 500 | 2 | Ni | 0.005 | 0.84 | 0.16 |  | 25 | 50 | 44.9 | 3.15 | 0.0065 | 75.4 |  | 11600 |  |  | 0.02 | ethanol | 0.1 |  | UV light | 100 |  | P42/mnm | 6.5 |  | 12.88 | 63183847922690600 | 2.409e+17 | 11.6 |  | 12612744444444440 | 0.1996198 | 0.05235577 |  | Com | commercial | complex precipitation method | cp | p25 |  |  | 1.91 | 28 | 4.98 | 46.069 | 75.4 | 0.2192748
AAP20 | Performance comparison of Ni/TiO2 and Au/TiO2 photocatalysts for H2 production in different alcohol-water mixtures | 0.75 wt.% Ni/P25 TiO2 activity in 10vol.% Etoh | 500 | 2 | Ni | 0.0075 | 0.84 | 0.16 |  | 25 | 50 |  | 3.15 | 0.0065 | 45.5 |  | 7000 |  |  | 0.02 | ethanol | 0.1 |  | UV light | 100 |  | P42/mnm | 6.5 |  | 12.88 | 63183847922690600 | 2.409e+17 | 7.5 |  | 8154791666666667 |  |  |  | Com | commercial | complex precipitation method | cp | p25 |  |  | 1.91 | 28 | 4.98 | 46.069 | 45.5 | 0.2192748
AAP21 | Performance comparison of Ni/TiO2 and Au/TiO2 photocatalysts for H2 production in different alcohol-water mixtures | 1 wt.% Ni/P25 TiO2 activity in 10vol.% Etoh | 500 | 2 | Ni | 0.01 | 0.84 | 0.16 |  | 25 | 50 |  | 3.15 | 0.0065 | 34.45 |  | 5300 |  |  | 0.02 | ethanol | 0.1 |  | UV light | 100 |  | P42/mnm | 6.5 |  | 12.88 | 63183847922690600 | 2.409e+17 | 5.3 |  | 5762719444444444 |  |  |  | Com | commercial | complex precipitation method | cp | p25 |  |  | 1.91 | 28 | 4.98 | 46.069 | 34.45 | 0.2192748
AAP22 | Performance comparison of Ni/TiO2 and Au/TiO2 photocatalysts for H2 production in different alcohol-water mixtures | 0.25 wt.% Au/P25 TiO2 activity in 10vol.% Etoh | 300 | 2 | Au | 0.0025 | 0.84 | 0.16 |  | 25 | 50 |  | 3.15 | 0.0065 | 44.2 |  | 6800 |  |  | 0.02 | ethanol | 0.1 |  | UV light | 100 |  | P42/mnm | 6.5 |  | 12.88 | 63183847922690600 | 2.409e+17 | [6 empty] | Com | commercial | deposition precipitation with urea | dp | p25 |  |  | 2.54 | 79 | 5.06 | 46.069 | 44.2 | 0.2192748
AAP23 | Performance comparison of Ni/TiO2 and Au/TiO2 photocatalysts for H2 production in different alcohol-water mixtures | 0.5 wt.% Au/P25 TiO2 activity in 10vol.% Etoh | 300 | 2 | Au | 0.005 | 0.84 | 0.16 |  | 25 | 50 | 48 | 3.15 | 0.0065 | 49.4 |  | 7600 |  |  | 0.02 | ethanol | 0.1 |  | UV light | 100 |  | P42/mnm | 6.5 |  | 12.88 | 63183847922690600 | 2.409e+17 | [6 empty] | Com | commercial | deposition precipitation with urea | dp | p25 |  |  | 2.54 | 79 | 5.06 | 46.069 | 49.4 | 0.2192748
AAP24 | Performance comparison of Ni/TiO2 and Au/TiO2 photocatalysts for H2 production in different alcohol-water mixtures | 0.75 wt.% Au/P25 TiO2 activity in 10vol.% Etoh | 300 | 2 | Au | 0.0075 | 0.84 | 0.16 |  | 25 | 50 |  | 3.15 | 0.0065 | 55.25 |  | 8500 |  |  | 0.02 | ethanol | 0.1 |  | UV light | 100 |  | P42/mnm | 6.5 |  | 12.88 | 63183847922690600 | 2.409e+17 | [6 empty] | Com | commercial | deposition precipitation with urea | dp | p25 |  |  | 2.54 | 79 | 5.06 | 46.069 | 55.25 | 0.2192748
AAP25 | Performance comparison of Ni/TiO2 and Au/TiO2 photocatalysts for H2 production in different alcohol-water mixtures | 1 wt.% Au/P25 TiO2 activity in 10vol.% Etoh | 300 | 2 | Au | 0.001 | 0.84 | 0.16 |  | 25 | 50 | 48.1 | 3.15 | 0.0065 | 58.5 |  | 9000 |  |  | 0.02 | ethanol | 0.1 |  | UV light | 100 |  | P42/mnm | 6.5 |  | 12.88 | 63183847922690600 | 2.409e+17 | [6 empty] | Com | commercial | deposition precipitation with urea | dp | p25 |  |  | 2.54 | 79 | 5.06 | 46.069 | 58.5 | 0.2192748
AAP26 | Performance comparison of Ni/TiO2 and Au/TiO2 photocatalysts for H2 production in different alcohol-water mixtures | 1.5 wt.% Au/P25 TiO2 activity in 10vol.% Etoh | 300 | 2 | Au | 0.015 | 0.84 | 0.16 |  | 25 | 50 |  | 3.15 | 0.0065 | 63.7 |  | 9800 |  |  | 0.02 | ethanol | 0.1 |  | UV light | 100 |  | P42/mnm | 6.5 |  | 12.88 | 63183847922690600 | 2.409e+17 | [6 empty] | Com | commercial | deposition precipitation with urea | dp | p25 |  |  | 2.54 | 79 | 5.06 | 46.069 | 63.7 | 0.2192748
AAP27 | Performance comparison of Ni/TiO2 and Au/TiO2 photocatalysts for H2 production in different alcohol-water mixtures | 2 wt.% Au/P25 TiO2 activity in 10vol.% Etoh | 300 | 2 | Au | 0.02 | 0.84 | 0.16 |  | 25 | 50 | 47.1 | 3.15 | 0.0065 | 69.55 |  | 10700 |  |  | 0.02 | ethanol | 0.1 |  | UV light | 100 |  | P42/mnm | 6.5 |  | 12.88 | 63183847922690600 | 2.409e+17 | 10.3 |  | 11199247222222220 | 0.1772486 | 0.04648831 |  | Com | commercial | deposition precipitation with urea | dp | p25 |  |  | 2.54 | 79 | 5.06 | 46.069 | 69.55 | 0.2192748
AAP28 | Performance comparison of Ni/TiO2 and Au/TiO2 photocatalysts for H2 production in different alcohol-water mixtures | 3 wt.% Au/P25 TiO2 activity in 10vol.% Etoh | 300 | 2 | Au | 0.03 | 0.84 | 0.16 |  | 25 | 50 | 46.5 | 3.15 | 0.0065 | 66.95 |  | 10300 |  |  | 0.02 | ethanol | 0.1 |  | UV light | 100 |  | P42/mnm | 6.5 |  | 12.88 | 63183847922690600 | 2.409e+17 | [6 empty] | Com | commercial | deposition precipitation with urea | dp | p25 |  |  | 2.54 | 79 | 5.06 | 46.069 | 66.95 | 0.2192748
AAP29 | Performance comparison of Ni/TiO2 and Au/TiO2 photocatalysts for H2 production in different alcohol-water mixtures | P25 TiO2 activity in 10vol.% ethyleneglycol | 0 | 0 | Bare | 0 | 0.84 | 0.16 |  | 25 | 50 | 49.1 | 3.15 | 0.0065 | 9.1 |  | 1400 |  |  | 0.02 | ethylene glycol | 0.1 |  | UV light | 100 |  | P42/mnm | 6.5 |  | 12.88 | 63183847922690600 | 2.409e+17 | 1.4 |  | 1522227777777778 |  |  |  | Com | commercial | - |  | p25 | 0.15 | 14.4 | 0 | 0 | 0 | 62.068 | 9.1 | -0.6717854
AAP30 | Performance comparison of Ni/TiO2 and Au/TiO2 photocatalysts for H2 production in different alcohol-water mixtures | 0.13 wt.% Ni/P25 TiO2 activity in 10vol.% ethyleneglycol | 500 | 2 | Ni | 0.0013 | 0.84 | 0.16 |  | 25 | 50 |  | 3.15 | 0.0065 | 11.7 |  | 1800 |  |  | 0.02 | ethylene glycol | 0.1 |  | UV light | 100 |  | P42/mnm | 6.5 |  | 12.88 | 63183847922690600 | 2.409e+17 | [6 empty] | Com | commercial | complex precipitation method | cp | p25 |  |  | 1.91 | 28 | 4.98 | 62.068 | 11.7 | -0.6717854
AAP31 | Performance comparison of Ni/TiO2 and Au/TiO2 photocatalysts for H2 production in different alcohol-water mixtures | 0.25 wt.% Ni/P25 TiO2 activity in 10vol.% ethyleneglycol | 500 | 2 | Ni | 0.0025 | 0.84 | 0.16 |  | 25 | 50 |  | 3.15 | 0.0065 | 13 |  | 2000 |  |  | 0.02 | ethylene glycol | 0.1 |  | UV light | 100 |  | P42/mnm | 6.5 |  | 12.88 | 63183847922690600 | 2.409e+17 | [6 empty] | Com | commercial | complex precipitation method | cp | p25 |  |  | 1.91 | 28 | 4.98 | 62.068 | 13 | -0.6717854
AAP32 | Performance comparison of Ni/TiO2 and Au/TiO2 photocatalysts for H2 production in different alcohol-water mixtures | 0.38 wt.% Ni/P25 TiO2 activity in 10vol.% ethyleneglycol | 500 | 2 | Ni | 0.0038 | 0.84 | 0.16 |  | 25 | 50 |  | 3.15 | 0.0065 | 107.25 |  | 16500 |  |  | 0.02 | ethylene glycol | 0.1 |  | UV light | 100 |  | P42/mnm | 6.5 |  | 12.88 | 63183847922690600 | 2.409e+17 | [6 empty] | Com | commercial | complex precipitation method | cp | p25 |  |  | 1.91 | 28 | 4.98 | 62.068 | 107.25 | -0.6717854
AAP33 | Performance comparison of Ni/TiO2 and Au/TiO2 photocatalysts for H2 production in different alcohol-water mixtures | 0.5 wt.% Ni/P25 TiO2 activity in 10vol.% ethyleneglycol | 500 | 2 | Ni | 0.005 | 0.84 | 0.16 |  | 25 | 50 | 44.9 | 3.15 | 0.0065 | 139.1 |  | 21400 |  |  | 0.02 | ethylene glycol | 0.1 |  | UV light | 100 |  | P42/mnm | 6.5 |  | 12.88 | 63183847922690600 | 2.409e+17 | 21.4 |  | 23268338888888888 | 0.368264 | 0.09658737 |  | Com | commercial | complex precipitation method | cp | p25 |  |  | 1.91 | 28 | 4.98 | 62.068 | 139.1 | -0.6717854
AAP34 | Performance comparison of Ni/TiO2 and Au/TiO2 photocatalysts for H2 production in different alcohol-water mixtures | 0.75 wt.% Ni/P25 TiO2 activity in 10vol.% ethyleneglycol | 500 | 2 | Ni | 0.0075 | 0.84 | 0.16 |  | 25 | 50 |  | 3.15 | 0.0065 | 109.85 |  | 16900 |  |  | 0.02 | ethylene glycol | 0.1 |  | UV light | 100 |  | P42/mnm | 6.5 |  | 12.88 | 63183847922690600 | 2.409e+17 | 16.9 |  | 18375463888888888 |  |  |  | Com | commercial | complex precipitation method | cp | p25 |  |  | 1.91 | 28 | 4.98 | 62.068 | 109.85 | -0.6717854
AAP35 | Performance comparison of Ni/TiO2 and Au/TiO2 photocatalysts for H2 production in different alcohol-water mixtures | 1 wt.% Ni/P25 TiO2 activity in 10vol.% ethyleneglycol | 500 | 2 | Ni | 0.01 | 0.84 | 0.16 |  | 25 | 50 |  | 3.15 | 0.0065 | 98.8 |  | 15200 |  |  | 0.02 | ethylene glycol | 0.1 |  | UV light | 100 |  | P42/mnm | 6.5 |  | 12.88 | 63183847922690600 | 2.409e+17 | 15.2 |  | 16527044444444440 |  |  |  | Com | commercial | complex precipitation method | cp | p25 |  |  | 1.91 | 28 | 4.98 | 62.068 | 98.8 | -0.6717854
AAP36 | Performance comparison of Ni/TiO2 and Au/TiO2 photocatalysts for H2 production in different alcohol-water mixtures | 0.25 wt.% Au/P25 TiO2 activity in 10vol.% ethyleneglycol | 300 | 2 | Au | 0.0025 | 0.84 | 0.16 |  | 25 | 50 |  | 3.15 | 0.0065 | 66.3 |  | 10200 |  |  | 0.02 | ethylene glycol | 0.1 |  | UV light | 100 |  | P42/mnm | 6.5 |  | 12.88 | 63183847922690600 | 2.409e+17 | [6 empty] | Com | commercial | deposition precipitation with urea | dp | p25 |  |  | 2.54 | 79 | 5.06 | 62.068 | 66.3 | -0.6717854
AAP37 | Performance comparison of Ni/TiO2 and Au/TiO2 photocatalysts for H2 production in different alcohol-water mixtures | 0.5 wt.% Au/P25 TiO2 activity in 10vol.% ethyleneglycol | 300 | 2 | Au | 0.0025 | 0.84 | 0.16 |  | 25 | 50 | 48 | 3.15 | 0.0065 | 105.3 |  | 16200 |  |  | 0.02 | ethylene glycol | 0.1 |  | UV light | 100 |  | P42/mnm | 6.5 |  | 12.88 | 63183847922690600 | 2.409e+17 | [6 empty] | Com | commercial | deposition precipitation with urea | dp | p25 |  |  | 2.54 | 79 | 5.06 | 62.068 | 105.3 | -0.6717854
AAP38 | Performance comparison of Ni/TiO2 and Au/TiO2 photocatalysts for H2 production in different alcohol-water mixtures | 0.75 wt.% Au/P25 TiO2 activity in 10vol.% ethyleneglycol | 300 | 2 | Au | 0.0075 | 0.84 | 0.16 |  | 25 | 50 |  | 3.15 | 0.0065 | 135.85 |  | 20900 |  |  | 0.02 | ethylene glycol | 0.1 |  | UV light | 100 |  | P42/mnm | 6.5 |  | 12.88 | 63183847922690600 | 2.409e+17 | [6 empty] | Com | commercial | deposition precipitation with urea | dp | p25 |  |  | 2.54 | 79 | 5.06 | 62.068 | 135.85 | -0.6717854
AAP39 | Performance comparison of Ni/TiO2 and Au/TiO2 photocatalysts for H2 production in different alcohol-water mixtures | 1 wt.% Au/P25 TiO2 activity in 10vol.% ethyleneglycol | 300 | 2 | Au | 0.01 | 0.84 | 0.16 |  | 25 | 50 | 48.1 | 3.15 | 0.0065 | 154.7 |  | 23800 |  |  | 0.02 | ethylene glycol | 0.1 |  | UV light | 100 |  | P42/mnm | 6.5 |  | 12.88 | 63183847922690600 | 2.409e+17 | [6 empty] | Com | commercial | deposition precipitation with urea | dp | p25 |  |  | 2.54 | 79 | 5.06 | 62.068 | 154.7 | -0.6717854
AAP40 | Performance comparison of Ni/TiO2 and Au/TiO2 photocatalysts for H2 production in different alcohol-water mixtures | 1.5 wt.% Au/P25 TiO2 activity in 10vol.% ethyleneglycol | 300 | 2 | Au | 0.015 | 0.84 | 0.16 |  | 25 | 50 |  | 3.15 | 0.0065 | 159.25 |  | 24500 |  |  | 0.02 | ethylene glycol | 0.1 |  | UV light | 100 |  | P42/mnm | 6.5 |  | 12.88 | 63183847922690600 | 2.409e+17 | [6 empty] | Com | commercial | deposition precipitation with urea | dp | p25 |  |  | 2.54 | 79 | 5.06 | 62.068 | 159.25 | -0.6717854
AAP41 | Performance comparison of Ni/TiO2 and Au/TiO2 photocatalysts for H2 production in different alcohol-water mixtures | 2 wt.% Au/P25 TiO2 activity in 10vol.% ethyleneglycol | 300 | 2 | Au | 0.02 | 0.84 | 0.16 |  | 25 | 50 | 47.1 | 3.15 | 0.0065 | 167.7 |  | 25800 |  |  | 0.02 | ethylene glycol | 0.1 |  | UV light | 100 |  | P42/mnm | 6.5 |  | 12.88 | 63183847922690600 | 2.409e+17 | 25.8 |  | 28052483333333328 | 0.4439819 | 0.1164465 |  | Com | commercial | deposition precipitation with urea | dp | p25 |  |  | 2.54 | 79 | 5.06 | 62.068 | 167.7 | -0.6717854
AAP42 | Performance comparison of Ni/TiO2 and Au/TiO2 photocatalysts for H2 production in different alcohol-water mixtures | 3 wt.% Au/P25 TiO2 activity in 10vol.% ethyleneglycol | 300 | 2 | Au | 0.03 | 0.84 | 0.16 |  | 25 | 50 | 46.5 | 3.15 | 0.0065 | 155.35 |  | 23900 |  |  | 0.02 | ethylene glycol | 0.1 |  | UV light | 100 |  | P42/mnm | 6.5 |  | 12.88 | 63183847922690600 | 2.409e+17 | [6 empty] | Com | commercial | deposition precipitation with urea | dp | p25 |  |  | 2.54 | 79 | 5.06 | 62.068 | 155.35 | -0.6717854
AAP43 | Performance comparison of Ni/TiO2 and Au/TiO2 photocatalysts for H2 production in different alcohol-water mixtures | P25 TiO2 activity in 10vol.% glycerol | 0 | 0 | Bare | 0 | 0.84 | 0.16 |  | 25 | 50 | 49.1 | 3.15 | 0.0065 | 12.35 |  | 1900 |  |  | 0.02 | glycerol | 0.1 |  | UV light | 100 |  | P42/mnm | 6.5 |  | 12.88 | 63183847922690600 | 2.409e+17 | 1.9 |  | 2065880555555556 |  |  |  | Com | commercial | - |  | p25 | 0.15 | 14.4 | 0 | 0 | 0 | 92.094 | 12.35 | -2.154719
AAP44 | Performance comparison of Ni/TiO2 and Au/TiO2 photocatalysts for H2 production in different alcohol-water mixtures | 0.13 wt.% Ni/P25 TiO2 activity in 10vol.% glycerol | 500 | 2 | Ni | 0.0013 | 0.84 | 0.16 |  | 25 | 50 |  | 3.15 | 0.0065 | 12.35 |  | 1900 |  |  | 0.02 | glycerol | 0.1 |  | UV light | 100 |  | P42/mnm | 6.5 |  | 12.88 | 63183847922690600 | 2.409e+17 | [6 empty] | Com | commercial | complex precipitation method | cp | p25 |  |  | 1.91 | 28 | 4.98 | 92.094 | 12.35 | -2.154719
AAP45 | Performance comparison of Ni/TiO2 and Au/TiO2 photocatalysts for H2 production in different alcohol-water mixtures | 0.25 wt.% Ni/P25 TiO2 activity in 10vol.% glycerol | 500 | 2 | Ni | 0.0025 | 0.84 | 0.16 |  | 25 | 50 |  | 3.15 | 0.0065 | 13.65 |  | 2100 |  |  | 0.02 | glycerol | 0.1 |  | UV light | 100 |  | P42/mnm | 6.5 |  | 12.88 | 63183847922690600 | 2.409e+17 | [6 empty] | Com | commercial | complex precipitation method | cp | p25 |  |  | 1.91 | 28 | 4.98 | 92.094 | 13.65 | -2.154719
AAP46 | Performance comparison of Ni/TiO2 and Au/TiO2 photocatalysts for H2 production in different alcohol-water mixtures | 0.38 wt.% Ni/P25 TiO2 activity in 10vol.% glycerol | 500 | 2 | Ni | 0.0038 | 0.84 | 0.16 |  | 25 | 50 |  | 3.15 | 0.0065 | 120.25 |  | 18500 |  |  | 0.02 | glycerol | 0.1 |  | UV light | 100 |  | P42/mnm | 6.5 |  | 12.88 | 63183847922690600 | 2.409e+17 | [6 empty] | Com | commercial | complex precipitation method | cp | p25 |  |  | 1.91 | 28 | 4.98 | 92.094 | 120.25 | -2.154719
AAP47 | Performance comparison of Ni/TiO2 and Au/TiO2 photocatalysts for H2 production in different alcohol-water mixtures | 0.5 wt.% Ni/P25 TiO2 activity in 10vol.% glycerol | 500 | 2 | Ni | 0.005 | 0.84 | 0.16 |  | 25 | 50 | 44.9 | 3.15 | 0.0065 | 169 |  | 26000 |  |  | 0.02 | glycerol | 0.1 |  | UV light | 100 |  | P42/mnm | 6.5 |  | 12.88 | 63183847922690600 | 2.409e+17 | 26 |  | 28269944444444448 | 0.4474236 | 0.1173491 |  | Com | commercial | complex precipitation method | cp | p25 |  |  | 1.91 | 28 | 4.98 | 92.094 | 169 | -2.154719
AAP48 | Performance comparison of Ni/TiO2 and Au/TiO2 photocatalysts for H2 production in different alcohol-water mixtures | 0.75 wt.% Ni/P25 TiO2 activity in 10vol.% glycerol | 500 | 2 | Ni | 0.0075 | 0.84 | 0.16 |  | 25 | 50 |  | 3.15 | 0.0065 | 126.75 |  | 19500 |  |  | 0.02 | glycerol | 0.1 |  | UV light | 100 |  | P42/mnm | 6.5 |  | 12.88 | 63183847922690600 | 2.409e+17 | 19.5 |  | 21202458333333328 |  |  |  | Com | commercial | complex precipitation method | cp | p25 |  |  | 1.91 | 28 | 4.98 | 92.094 | 126.75 | -2.154719
AAP49 | Performance comparison of Ni/TiO2 and Au/TiO2 photocatalysts for H2 production in different alcohol-water mixtures | 1 wt.% Ni/P25 TiO2 activity in 10vol.% glycerol | 500 | 2 | Ni | 0.01 | 0.84 | 0.16 |  | 25 | 50 |  | 3.15 | 0.0065 | 113.1 |  | 17400 |  |  | 0.02 | glycerol | 0.1 |  | UV light | 100 |  | P42/mnm | 6.5 |  | 12.88 | 63183847922690600 | 2.409e+17 | 17.4 |  | 18919116666666660 |  |  |  | Com | commercial | complex precipitation method | cp | p25 |  |  | 1.91 | 28 | 4.98 | 92.094 | 113.1 | -2.154719
AAP50 | Performance comparison of Ni/TiO2 and Au/TiO2 photocatalysts for H2 production in different alcohol-water mixtures | 0.25 wt.% Au/P25 TiO2 activity in 10vol.% glycerol | 300 | 2 | Au | 0.0025 | 0.84 | 0.16 |  | 25 | 50 |  | 3.15 | 0.0065 | 85.8 |  | 13200 |  |  | 0.02 | glycerol | 0.1 |  | UV light | 100 |  | P42/mnm | 6.5 |  | 12.88 | 63183847922690600 | 2.409e+17 | [6 empty] | Com | commercial | deposition precipitation with urea | dp | p25 |  |  | 2.54 | 79 | 5.06 | 92.094 | 85.8 | -2.154719
AAP51 | Performance comparison of Ni/TiO2 and Au/TiO2 photocatalysts for H2 production in different alcohol-water mixtures | 0.5 wt.% Au/P25 TiO2 activity in 10vol.% glycerol | 300 | 2 | Au | 0.005 | 0.84 | 0.16 |  | 25 | 50 | 48 | 3.15 | 0.0065 | 145.6 |  | 22400 |  |  | 0.02 | glycerol | 0.1 |  | UV light | 100 |  | P42/mnm | 6.5 |  | 12.88 | 63183847922690600 | 2.409e+17 | [6 empty] | Com | commercial | deposition precipitation with urea | dp | p25 |  |  | 2.54 | 79 | 5.06 | 92.094 | 145.6 | -2.154719
AAP52 | Performance comparison of Ni/TiO2 and Au/TiO2 photocatalysts for H2 production in different alcohol-water mixtures | 0.75 wt.% Au/P25 TiO2 activity in 10vol.% glycerol | 300 | 2 | Au | 0.0075 | 0.84 | 0.16 |  | 25 | 50 |  | 3.15 | 0.0065 | 181.35 |  | 27900 |  |  | 0.02 | glycerol | 0.1 |  | UV light | 100 |  | P42/mnm | 6.5 |  | 12.88 | 63183847922690600 | 2.409e+17 | [6 empty] | Com | commercial | deposition precipitation with urea | dp | p25 |  |  | 2.54 | 79 | 5.06 | 92.094 | 181.35 | -2.154719
AAP53 | Performance comparison of Ni/TiO2 and Au/TiO2 photocatalysts for H2 production in different alcohol-water mixtures | 1 wt.% Au/P25 TiO2 activity in 10vol.% glycerol | 300 | 2 | Au | 0.01 | 0.84 | 0.16 |  | 25 | 50 | 48.1 | 3.15 | 0.0065 | 194.35 |  | 29900 |  |  | 0.02 | glycerol | 0.1 |  | UV light | 100 |  | P42/mnm | 6.5 |  | 12.88 | 63183847922690600 | 2.409e+17 | [6 empty] | Com | commercial | deposition precipitation with urea | dp | p25 |  |  | 2.54 | 79 | 5.06 | 92.094 | 194.35 | -2.154719
AAP54 | Performance comparison of Ni/TiO2 and Au/TiO2 photocatalysts for H2 production in different alcohol-water mixtures | 1.5 wt.% Au/P25 TiO2 activity in 10vol.% glycerol | 300 | 2 | Au | 0.015 | 0.84 | 0.16 |  | 25 | 50 |  | 3.15 | 0.0065 | 198.25 |  | 30500 |  |  | 0.02 | glycerol | 0.1 |  | UV light | 100 |  | P42/mnm | 6.5 |  | 12.88 | 63183847922690600 | 2.409e+17 | [6 empty] | Com | commercial | deposition precipitation with urea | dp | p25 |  |  | 2.54 | 79 | 5.06 | 92.094 | 198.25 | -2.154719
AAP55 | Performance comparison of Ni/TiO2 and Au/TiO2 photocatalysts for H2 production in different alcohol-water mixtures | 2 wt.% Au/P25 TiO2 activity in 10vol.% glycerol | 300 | 2 | Au | 0.02 | 0.84 | 0.16 |  | 25 | 50 | 47.1 | 3.15 | 0.0065 | 203.45 |  | 31300 |  |  | 0.02 | glycerol | 0.1 |  | UV light | 100 |  | P42/mnm | 6.5 |  | 12.88 | 63183847922690600 | 2.409e+17 | 30.3 |  | 32945358333333328 | 0.5214206 | 0.1367569 |  | Com | commercial | deposition precipitation with urea | dp | p25 |  |  | 2.54 | 79 | 5.06 | 92.094 | 203.45 | -2.154719
AAP56 | Performance comparison of Ni/TiO2 and Au/TiO2 photocatalysts for H2 production in different alcohol-water mixtures | 3 wt.% Au/P25 TiO2 activity in 10vol.% glycerol | 300 | 2 | Au | 0.03 | 0.84 | 0.16 |  | 25 | 50 | 46.5 | 3.15 | 0.0065 | 198.25 |  | 30500 |  |  | 0.02 | glycerol | 0.1 |  | UV light | 100 |  | P42/mnm | 6.5 |  | 12.88 | 63183847922690600 | 2.409e+17 | [6 empty] | Com | commercial | deposition precipitation with urea | dp | p25 |  |  | 2.54 | 79 | 5.06 | 92.094 | 198.25 | -2.154719
AAP58 | Performance comparison of Ni/TiO2 and Au/TiO2 photocatalysts for H2 production in different alcohol-water mixtures | 0.5 wt.% Ni/P25 TiO2 activity in 1vol.% MeOH | 500 | 2 | Ni | 0.005 | 0.84 | 0.16 |  | 25 | 50 | 44.9 | 3.15 | 0.0065 | 38.35 |  | 5900 |  |  | 0.02 | methanol | 0.01 |  | UV light | 100 |  | P42/mnm | 6.5 |  | 12.88 | 63183847922690600 | 2.409e+17 | [6 empty] | Com | commercial | complex precipitation method | cp | p25 |  |  | 1.91 | 28 | 4.98 | 32.04 | 38.35 | 0.9624186
AAP59 | Performance comparison of Ni/TiO2 and Au/TiO2 photocatalysts for H2 production in different alcohol-water mixtures | 0.5 wt.% Ni/P25 TiO2 activity in 2vol.% MeOH | 500 | 2 | Ni | 0.005 | 0.84 | 0.16 |  | 25 | 50 | 44.9 | 3.15 | 0.0065 | 70.2 |  | 10800 |  |  | 0.02 | methanol | 0.02 |  | UV light | 100 |  | P42/mnm | 6.5 |  | 12.88 | 63183847922690600 | 2.409e+17 | [6 empty] | Com | commercial | complex precipitation method | cp | p25 |  |  | 1.91 | 28 | 4.98 | 32.04 | 70.2 | 0.9624186
AAP60 | Performance comparison of Ni/TiO2 and Au/TiO2 photocatalysts for H2 production in different alcohol-water mixtures | 0.5 wt.% Ni/P25 TiO2 activity in 5vol.% MeOH | 500 | 2 | Ni | 0.005 | 0.84 | 0.16 |  | 25 | 50 | 44.9 | 3.15 | 0.0065 | 85.15 |  | 13100 |  |  | 0.02 | methanol | 0.05 |  | UV light | 100 |  | P42/mnm | 6.5 |  | 12.88 | 63183847922690600 | 2.409e+17 | [6 empty] | Com | commercial | complex precipitation method | cp | p25 |  |  | 1.91 | 28 | 4.98 | 32.04 | 85.15 | 0.9624186
AAP61 | Performance comparison of Ni/TiO2 and Au/TiO2 photocatalysts for H2 production in different alcohol-water mixtures | 0.5 wt.% Ni/P25 TiO2 activity in 6vol.% MeOH | 500 | 2 | Ni | 0.005 | 0.84 | 0.16 |  | 25 | 50 | 44.9 | 3.15 | 0.0065 | 95.55 |  | 14700 |  |  | 0.02 | methanol | 0.06 |  | UV light | 100 |  | P42/mnm | 6.5 |  | 12.88 | 63183847922690600 | 2.409e+17 | [6 empty] | Com | commercial | complex precipitation method | cp | p25 |  |  | 1.91 | 28 | 4.98 | 32.04 | 95.55 | 0.9624186
AAP62 | Performance comparison of Ni/TiO2 and Au/TiO2 photocatalysts for H2 production in different alcohol-water mixtures | 0.5 wt.% Ni/P25 TiO2 activity in 10vol.% MeOH | 500 | 2 | Ni | 0.005 | 0.84 | 0.16 |  | 25 | 50 | 44.9 | 3.15 | 0.0065 | 102.05 |  | 15700 |  |  | 0.02 | methanol | 0.1 |  | UV light | 100 |  | P42/mnm | 6.5 |  | 12.88 | 63183847922690600 | 2.409e+17 | 15.7 |  | 17070697222222220 | 0.270175 | 0.07086083 |  | Com | commercial | complex precipitation method | cp | p25 |  |  | 1.91 | 28 | 4.98 | 32.04 | 102.05 | 0.9624186
AAP63 | Performance comparison of Ni/TiO2 and Au/TiO2 photocatalysts for H2 production in different alcohol-water mixtures | 0.5 wt.% Ni/P25 TiO2 activity in 20vol.% MeOH | 500 | 2 | Ni | 0.005 | 0.84 | 0.16 |  | 25 | 50 | 44.9 | 3.15 | 0.0065 | 156 |  | 24000 |  |  | 0.02 | methanol | 0.2 |  | UV light | 100 |  | P42/mnm | 6.5 |  | 12.88 | 63183847922690600 | 2.409e+17 | [6 empty] | Com | commercial | complex precipitation method | cp | p25 |  |  | 1.91 | 28 | 4.98 | 32.04 | 156 | 0.9624186
AAP64 | Performance comparison of Ni/TiO2 and Au/TiO2 photocatalysts for H2 production in different alcohol-water mixtures | 0.5 wt.% Ni/P25 TiO2 activity in 30vol.% MeOH | 500 | 2 | Ni | 0.005 | 0.84 | 0.16 |  | 25 | 50 | 44.9 | 3.15 | 0.0065 | 186.55 |  | 28700 |  |  | 0.02 | methanol | 0.3 |  | UV light | 100 |  | P42/mnm | 6.5 |  | 12.88 | 63183847922690600 | 2.409e+17 | [6 empty] | Com | commercial | complex precipitation method | cp | p25 |  |  | 1.91 | 28 | 4.98 | 32.04 | 186.55 | 0.9624186
AAP65 | Performance comparison of Ni/TiO2 and Au/TiO2 photocatalysts for H2 production in different alcohol-water mixtures | 0.5 wt.% Ni/P25 TiO2 activity in 40vol.% MeOH | 500 | 2 | Ni | 0.005 | 0.84 | 0.16 |  | 25 | 50 | 44.9 | 3.15 | 0.0065 | 202.15 |  | 31100 |  |  | 0.02 | methanol | 0.4 |  | UV light | 100 |  | P42/mnm | 6.5 |  | 12.88 | 63183847922690600 | 2.409e+17 | [6 empty] | Com | commercial | complex precipitation method | cp | p25 |  |  | 1.91 | 28 | 4.98 | 32.04 | 202.15 | 0.9624186
AAP66 | Performance comparison of Ni/TiO2 and Au/TiO2 photocatalysts for H2 production in different alcohol-water mixtures | 0.5 wt.% Ni/P25 TiO2 activity in 50vol.% MeOH | 500 | 2 | Ni | 0.005 | 0.84 | 0.16 |  | 25 | 50 | 44.9 | 3.15 | 0.0065 | 196.3 |  | 30200 |  |  | 0.02 | methanol | 0.5 |  | UV light | 100 |  | P42/mnm | 6.5 |  | 12.88 | 63183847922690600 | 2.409e+17 | [6 empty] | Com | commercial | complex precipitation method | cp | p25 |  |  | 1.91 | 28 | 4.98 | 32.04 | 196.3 | 0.9624186
AAP67 | Performance comparison of Ni/TiO2 and Au/TiO2 photocatalysts for H2 production in different alcohol-water mixtures | 0.5 wt.% Ni/P25 TiO2 activity in 60vol.% MeOH | 500 | 2 | Ni | 0.005 | 0.84 | 0.16 |  | 25 | 50 | 44.9 | 3.15 | 0.0065 | 176.15 |  | 27100 |  |  | 0.02 | methanol | 0.6 |  | UV light | 100 |  | P42/mnm | 6.5 |  | 12.88 | 63183847922690600 | 2.409e+17 | [6 empty] | Com | commercial | complex precipitation method | cp | p25 |  |  | 1.91 | 28 | 4.98 | 32.04 | 176.15 | 0.9624186
AAP68 | Performance comparison of Ni/TiO2 and Au/TiO2 photocatalysts for H2 production in different alcohol-water mixtures | 0.5 wt.% Ni/P25 TiO2 activity in 70vol.% MeOH | 500 | 2 | Ni | 0.005 | 0.84 | 0.16 |  | 25 | 50 | 44.9 | 3.15 | 0.0065 | 145.6 |  | 22400 |  |  | 0.02 | methanol | 0.7 |  | UV light | 100 |  | P42/mnm | 6.5 |  | 12.88 | 63183847922690600 | 2.409e+17 | [6 empty] | Com | commercial | complex precipitation method | cp | p25 |  |  | 1.91 | 28 | 4.98 | 32.04 | 145.6 | 0.9624186
AAP69 | Performance comparison of Ni/TiO2 and Au/TiO2 photocatalysts for H2 production in different alcohol-water mixtures | 0.5 wt.% Ni/P25 TiO2 activity in 80vol.% MeOH | 500 | 2 | Ni | 0.005 | 0.84 | 0.16 |  | 25 | 50 | 44.9 | 3.15 | 0.0065 | 126.1 |  | 19400 |  |  | 0.02 | methanol | 0.8 |  | UV light | 100 |  | P42/mnm | 6.5 |  | 12.88 | 63183847922690600 | 2.409e+17 | 19.3 |  | 20984997222222220 | 0.332126 | 0.08710917 |  | Com | commercial | complex precipitation method | cp | p25 |  |  | 1.91 | 28 | 4.98 | 32.04 | 126.1 | 0.9624186
AAP70 | Performance comparison of Ni/TiO2 and Au/TiO2 photocatalysts for H2 production in different alcohol-water mixtures | 0.5 wt.% Ni/P25 TiO2 activity in 90vol.% MeOH | 500 | 2 | Ni | 0.005 | 0.84 | 0.16 |  | 25 | 50 | 44.9 | 3.15 | 0.0065 | 120.25 |  | 18500 |  |  | 0.02 | methanol | 0.9 |  | UV light | 100 |  | P42/mnm | 6.5 |  | 12.88 | 63183847922690600 | 2.409e+17 | [6 empty] | Com | commercial | complex precipitation method | cp | p25 |  |  | 1.91 | 28 | 4.98 | 32.04 | 120.25 | 0.9624186
AAP71 | Performance comparison of Ni/TiO2 and Au/TiO2 photocatalysts for H2 production in different alcohol-water mixtures | 0.5 wt.% Ni/P25 TiO2 activity in 95vol.% MeOH | 500 | 2 | Ni | 0.005 | 0.84 | 0.16 |  | 25 | 50 | 44.9 | 3.15 | 0.0065 | 75.4 |  | 11600 |  |  | 0.02 | methanol | 0.95 |  | UV light | 100 |  | P42/mnm | 6.5 |  | 12.88 | 63183847922690600 | 2.409e+17 | [6 empty] | Com | commercial | complex precipitation method | cp | p25 |  |  | 1.91 | 28 | 4.98 | 32.04 | 75.4 | 0.9624186
AAP72 | Performance comparison of Ni/TiO2 and Au/TiO2 photocatalysts for H2 production in different alcohol-water mixtures | 0.5 wt.% Ni/P25 TiO2 activity in 100vol.% MeOH | 500 | 2 | Ni | 0.005 | 0.84 | 0.16 |  | 25 | 50 | 44.9 | 3.15 | 0.0065 | 29.25 |  | 4500 |  |  | 0.02 | methanol | 1 |  | UV light | 100 |  | P42/mnm | 6.5 |  | 12.88 | 63183847922690600 | 2.409e+17 | [6 empty] | Com | commercial | complex precipitation method | cp | p25 |  |  | 1.91 | 28 | 4.98 | 32.04 | 29.25 | 0.9624186
AAP74 | Performance comparison of Ni/TiO2 and Au/TiO2 photocatalysts for H2 production in different alcohol-water mixtures | 2 wt.% Au/P25 TiO2 activity in 1vol.% MeOH | 300 | 2 | Au | 0.02 | 0.84 | 0.16 |  | 25 | 50 | 47.1 | 3.15 | 0.0065 | 11.7 |  | 1800 |  |  | 0.02 | methanol | 0.01 |  | UV light | 100 |  | P42/mnm | 6.5 |  | 12.88 | 63183847922690600 | 2.409e+17 | [6 empty] | Com | commercial | deposition precipitation with urea | dp | p25 |  |  | 2.54 | 79 | 5.06 | 32.04 | 11.7 | 0.9624186
AAP75 | Performance comparison of Ni/TiO2 and Au/TiO2 photocatalysts for H2 production in different alcohol-water mixtures | 2 wt.% Au/P25 TiO2 activity in 2vol.% MeOH | 300 | 2 | Au | 0.02 | 0.84 | 0.16 |  | 25 | 50 | 47.1 | 3.15 | 0.0065 | 72.8 |  | 11200 |  |  | 0.02 | methanol | 0.02 |  | UV light | 100 |  | P42/mnm | 6.5 |  | 12.88 | 63183847922690600 | 2.409e+17 | [6 empty] | Com | commercial | deposition precipitation with urea | dp | p25 |  |  | 2.54 | 79 | 5.06 | 32.04 | 72.8 | 0.9624186
AAP76 | Performance comparison of Ni/TiO2 and Au/TiO2 photocatalysts for H2 production in different alcohol-water mixtures | 2 wt.% Au/P25 TiO2 activity in 5vol.% MeOH | 300 | 2 | Au | 0.02 | 0.84 | 0.16 |  | 25 | 50 | 47.1 | 3.15 | 0.0065 | 94.9 |  | 14600 |  |  | 0.02 | methanol | 0.05 |  | UV light | 100 |  | P42/mnm | 6.5 |  | 12.88 | 63183847922690600 | 2.409e+17 | [6 empty] | Com | commercial | deposition precipitation with urea | dp | p25 |  |  | 2.54 | 79 | 5.06 | 32.04 | 94.9 | 0.9624186
AAP77 | Performance comparison of Ni/TiO2 and Au/TiO2 photocatalysts for H2 production in different alcohol-water mixtures | 2 wt.% Au/P25 TiO2 activity in 6vol.% MeOH | 300 | 2 | Au | 0.02 | 0.84 | 0.16 |  | 25 | 50 | 47.1 | 3.15 | 0.0065 | 96.85 |  | 14900 |  |  | 0.02 | methanol | 0.06 |  | UV light | 100 |  | P42/mnm | 6.5 |  | 12.88 | 63183847922690600 | 2.409e+17 | [6 empty] | Com | commercial | deposition precipitation with urea | dp | p25 |  |  | 2.54 | 79 | 5.06 | 32.04 | 96.85 | 0.9624186
AAP78 | Performance comparison of Ni/TiO2 and Au/TiO2 photocatalysts for H2 production in different alcohol-water mixtures | 2 wt.% Au/P25 TiO2 activity in 10vol.% MeOH | 300 | 2 | Au | 0.02 | 0.84 | 0.16 |  | 25 | 50 | 47.1 | 3.15 | 0.0065 | 109.85 |  | 16900 |  |  | 0.02 | methanol | 0.1 |  | UV light | 100 |  | P42/mnm | 6.5 |  | 12.88 | 63183847922690600 | 2.409e+17 | [6 empty] | Com | commercial | deposition precipitation with urea | dp | p25 |  |  | 2.54 | 79 | 5.06 | 32.04 | 109.85 | 0.9624186
AAP79 | Performance comparison of Ni/TiO2 and Au/TiO2 photocatalysts for H2 production in different alcohol-water mixtures | 2 wt.% Au/P25 TiO2 activity in 20vol.% MeOH | 300 | 2 | Au | 0.02 | 0.84 | 0.16 |  | 25 | 50 | 47.1 | 3.15 | 0.0065 | 136.5 |  | 21000 |  |  | 0.02 | methanol | 0.2 |  | UV light | 100 |  | P42/mnm | 6.5 |  | 12.88 | 63183847922690600 | 2.409e+17 | [6 empty] | Com | commercial | deposition precipitation with urea | dp | p25 |  |  | 2.54 | 79 | 5.06 | 32.04 | 136.5 | 0.9624186
AAP80 | Performance comparison of Ni/TiO2 and Au/TiO2 photocatalysts for H2 production in different alcohol-water mixtures | 2 wt.% Au/P25 TiO2 activity in 30vol.% MeOH | 300 | 2 | Au | 0.02 | 0.84 | 0.16 |  | 25 | 50 | 47.1 | 3.15 | 0.0065 | 149.5 |  | 23000 |  |  | 0.02 | methanol | 0.3 |  | UV light | 100 |  | P42/mnm | 6.5 |  | 12.88 | 63183847922690600 | 2.409e+17 | [6 empty] | Com | commercial | deposition precipitation with urea | dp | p25 |  |  | 2.54 | 79 | 5.06 | 32.04 | 149.5 | 0.9624186
AAP81 | Performance comparison of Ni/TiO2 and Au/TiO2 photocatalysts for H2 production in different alcohol-water mixtures | 2 wt.% Au/P25 TiO2 activity in 40vol.% MeOH | 300 | 2 | Au | 0.02 | 0.84 | 0.16 |  | 25 | 50 | 47.1 | 3.15 | 0.0065 | 193.05 |  | 29700 |  |  | 0.02 | methanol | 0.4 |  | UV light | 100 |  | P42/mnm | 6.5 |  | 12.88 | 63183847922690600 | 2.409e+17 | [6 empty] | Com | commercial | deposition precipitation with urea | dp | p25 |  |  | 2.54 | 79 | 5.06 | 32.04 | 193.05 | 0.9624186
AAP82 | Performance comparison of Ni/TiO2 and Au/TiO2 photocatalysts for H2 production in different alcohol-water mixtures | 2 wt.% Au/P25 TiO2 activity in 50vol.% MeOH | 300 | 2 | Au | 0.02 | 0.84 | 0.16 |  | 25 | 50 | 47.1 | 3.15 | 0.0065 | 180.05 |  | 27700 |  |  | 0.02 | methanol | 0.5 |  | UV light | 100 |  | P42/mnm | 6.5 |  | 12.88 | 63183847922690600 | 2.409e+17 | [6 empty] | Com | commercial | deposition precipitation with urea | dp | p25 |  |  | 2.54 | 79 | 5.06 | 32.04 | 180.05 | 0.9624186
AAP83 | Performance comparison of Ni/TiO2 and Au/TiO2 photocatalysts for H2 production in different alcohol-water mixtures | 2 wt.% Au/P25 TiO2 activity in 60vol.% MeOH | 300 | 2 | Au | 0.02 | 0.84 | 0.16 |  | 25 | 50 | 47.1 | 3.15 | 0.0065 | 164.45 |  | 25300 |  |  | 0.02 | methanol | 0.6 |  | UV light | 100 |  | P42/mnm | 6.5 |  | 12.88 | 63183847922690600 | 2.409e+17 | [6 empty] | Com | commercial | deposition precipitation with urea | dp | p25 |  |  | 2.54 | 79 | 5.06 | 32.04 | 164.45 | 0.9624186
AAP84 | Performance comparison of Ni/TiO2 and Au/TiO2 photocatalysts for H2 production in different alcohol-water mixtures | 2 wt.% Au/P25 TiO2 activity in 70vol.% MeOH | 300 | 2 | Au | 0.02 | 0.84 | 0.16 |  | 25 | 50 | 47.1 | 3.15 | 0.0065 | 141.7 |  | 21800 |  |  | 0.02 | methanol | 0.7 |  | UV light | 100 |  | P42/mnm | 6.5 |  | 12.88 | 63183847922690600 | 2.409e+17 | [6 empty] | Com | commercial | deposition precipitation with urea | dp | p25 |  |  | 2.54 | 79 | 5.06 | 32.04 | 141.7 | 0.9624186
AAP85 | Performance comparison of Ni/TiO2 and Au/TiO2 photocatalysts for H2 production in different alcohol-water mixtures | 2 wt.% Au/P25 TiO2 activity in 80vol.% MeOH | 300 | 2 | Au | 0.02 | 0.84 | 0.16 |  | 25 | 50 | 47.1 | 3.15 | 0.0065 | 120.25 |  | 18500 |  |  | 0.02 | methanol | 0.8 |  | UV light | 100 |  | P42/mnm | 6.5 |  | 12.88 | 63183847922690600 | 2.409e+17 | 18.5 |  | 20115152777777768 | 0.3183591 | 0.08349843 |  | Com | commercial | deposition precipitation with urea | dp | p25 |  |  | 2.54 | 79 | 5.06 | 32.04 | 120.25 | 0.9624186
AAP86 | Performance comparison of Ni/TiO2 and Au/TiO2 photocatalysts for H2 production in different alcohol-water mixtures | 2 wt.% Au/P25 TiO2 activity in 90vol.% MeOH | 300 | 2 | Au | 0.02 | 0.84 | 0.16 |  | 25 | 50 | 47.1 | 3.15 | 0.0065 | 115.05 |  | 17700 |  |  | 0.02 | methanol | 0.9 |  | UV light | 100 |  | P42/mnm | 6.5 |  | 12.88 | 63183847922690600 | 2.409e+17 | [6 empty] | Com | commercial | deposition precipitation with urea | dp | p25 |  |  | 2.54 | 79 | 5.06 | 32.04 | 115.05 | 0.9624186
AAP87 | Performance comparison of Ni/TiO2 and Au/TiO2 photocatalysts for H2 production in different alcohol-water mixtures | 2 wt.% Au/P25 TiO2 activity in 95vol.% MeOH | 300 | 2 | Au | 0.02 | 0.84 | 0.16 |  | 25 | 50 | 47.1 | 3.15 | 0.0065 | 111.15 |  | 17100 |  |  | 0.02 | methanol | 0.95 |  | UV light | 100 |  | P42/mnm | 6.5 |  | 12.88 | 63183847922690600 | 2.409e+17 | [6 empty] | Com | commercial | deposition precipitation with urea | dp | p25 |  |  | 2.54 | 79 | 5.06 | 32.04 | 111.15 | 0.9624186
AAP88 | Performance comparison of Ni/TiO2 and Au/TiO2 photocatalysts for H2 production in different alcohol-water mixtures | 2 wt.% Au/P25 TiO2 activity in 100vol.% MeOH | 300 | 2 | Au | 0.02 | 0.84 | 0.16 |  | 25 | 50 | 47.1 | 3.15 | 0.0065 | 104.65 |  | 16100 |  |  | 0.02 | methanol | 1 |  | UV light | 100 |  | P42/mnm | 6.5 |  | 12.88 | 63183847922690600 | 2.409e+17 | [6 empty] | Com | commercial | deposition precipitation with urea | dp | p25 |  |  | 2.54 | 79 | 5.06 | 32.04 | 104.65 | 0.9624186
AAP90 | Performance comparison of Ni/TiO2 and Au/TiO2 photocatalysts for H2 production in different alcohol-water mixtures | 0.5 wt.% Ni/P25 TiO2 activity in 1vol.% etoh | 500 | 2 | Ni | 0.005 | 0.84 | 0.16 |  | 25 | 50 | 44.9 | 3.15 | 0.0065 | 31.85 |  | 4900 |  |  | 0.02 | ethanol | 0.01 |  | UV light | 100 |  | P42/mnm | 6.5 |  | 12.88 | 63183847922690600 | 2.409e+17 | [6 empty] | Com | commercial | complex precipitation method | cp | p25 |  |  | 1.91 | 28 | 4.98 | 46.069 | 31.85 | 0.2192748
AAP91 | Performance comparison of Ni/TiO2 and Au/TiO2 photocatalysts for H2 production in different alcohol-water mixtures | 0.5 wt.% Ni/P25 TiO2 activity in 2vol.% etoh | 500 | 2 | Ni | 0.005 | 0.84 | 0.16 |  | 25 | 50 | 44.9 | 3.15 | 0.0065 | 57.85 |  | 8900 |  |  | 0.02 | ethanol | 0.02 |  | UV light | 100 |  | P42/mnm | 6.5 |  | 12.88 | 63183847922690600 | 2.409e+17 | [6 empty] | Com | commercial | complex precipitation method | cp | p25 |  |  | 1.91 | 28 | 4.98 | 46.069 | 57.85 | 0.2192748
AAP92 | Performance comparison of Ni/TiO2 and Au/TiO2 photocatalysts for H2 production in different alcohol-water mixtures | 0.5 wt.% Ni/P25 TiO2 activity in 5vol.% etoh | 500 | 2 | Ni | 0.005 | 0.84 | 0.16 |  | 25 | 50 | 44.9 | 3.15 | 0.0065 | 61.75 |  | 9500 |  |  | 0.02 | ethanol | 0.05 |  | UV light | 100 |  | P42/mnm | 6.5 |  | 12.88 | 63183847922690600 | 2.409e+17 | [6 empty] | Com | commercial | complex precipitation method | cp | p25 |  |  | 1.91 | 28 | 4.98 | 46.069 | 61.75 | 0.2192748
AAP93 | Performance comparison of Ni/TiO2 and Au/TiO2 photocatalysts for H2 production in different alcohol-water mixtures | 0.5 wt.% Ni/P25 TiO2 activity in 8vol.% etoh | 500 | 2 | Ni | 0.005 | 0.84 | 0.16 |  | 25 | 50 | 44.9 | 3.15 | 0.0065 | 69.55 |  | 10700 |  |  | 0.02 | ethanol | 0.08 |  | UV light | 100 |  | P42/mnm | 6.5 |  | 12.88 | 63183847922690600 | 2.409e+17 | [6 empty] | Com | commercial | complex precipitation method | cp | p25 |  |  | 1.91 | 28 | 4.98 | 46.069 | 69.55 | 0.2192748
AAP94 | Performance comparison of Ni/TiO2 and Au/TiO2 photocatalysts for H2 production in different alcohol-water mixtures | 0.5 wt.% Ni/P25 TiO2 activity in 10vol.% etoh | 500 | 2 | Ni | 0.005 | 0.84 | 0.16 |  | 25 | 50 | 44.9 | 3.15 | 0.0065 | 75.4 |  | 11600 |  |  | 0.02 | ethanol | 0.1 |  | UV light | 100 |  | P42/mnm | 6.5 |  | 12.88 | 63183847922690600 | 2.409e+17 | 11.6 |  | 12612744444444440 | 0.1996198 | 0.05235577 |  | Com | commercial | complex precipitation method | cp | p25 |  |  | 1.91 | 28 | 4.98 | 46.069 | 75.4 | 0.2192748
AAP95 | Performance comparison of Ni/TiO2 and Au/TiO2 photocatalysts for H2 production in different alcohol-water mixtures | 0.5 wt.% Ni/P25 TiO2 activity in 20vol.% etoh | 500 | 2 | Ni | 0.005 | 0.84 | 0.16 |  | 25 | 50 | 44.9 | 3.15 | 0.0065 | 75.4 |  | 11600 |  |  | 0.02 | ethanol | 0.2 |  | UV light | 100 |  | P42/mnm | 6.5 |  | 12.88 | 63183847922690600 | 2.409e+17 | [6 empty] | Com | commercial | complex precipitation method | cp | p25 |  |  | 1.91 | 28 | 4.98 | 46.069 | 75.4 | 0.2192748
AAP96 | Performance comparison of Ni/TiO2 and Au/TiO2 photocatalysts for H2 production in different alcohol-water mixtures | 0.5 wt.% Ni/P25 TiO2 activity in 30vol.% etoh | 500 | 2 | Ni | 0.005 | 0.84 | 0.16 |  | 25 | 50 | 44.9 | 3.15 | 0.0065 | 83.2 |  | 12800 |  |  | 0.02 | ethanol | 0.3 |  | UV light | 100 |  | P42/mnm | 6.5 |  | 12.88 | 63183847922690600 | 2.409e+17 | [6 empty] | Com | commercial | complex precipitation method | cp | p25 |  |  | 1.91 | 28 | 4.98 | 46.069 | 83.2 | 0.2192748
AAP97 | Performance comparison of Ni/TiO2 and Au/TiO2 photocatalysts for H2 production in different alcohol-water mixtures | 0.5 wt.% Ni/P25 TiO2 activity in 40vol.% etoh | 500 | 2 | Ni | 0.005 | 0.84 | 0.16 |  | 25 | 50 | 44.9 | 3.15 | 0.0065 | 93.6 |  | 14400 |  |  | 0.02 | ethanol | 0.4 |  | UV light | 100 |  | P42/mnm | 6.5 |  | 12.88 | 63183847922690600 | 2.409e+17 | [6 empty] | Com | commercial | complex precipitation method | cp | p25 |  |  | 1.91 | 28 | 4.98 | 46.069 | 93.6 | 0.2192748
AAP98 | Performance comparison of Ni/TiO2 and Au/TiO2 photocatalysts for H2 production in different alcohol-water mixtures | 0.5 wt.% Ni/P25 TiO2 activity in 50vol.% etoh | 500 | 2 | Ni | 0.005 | 0.84 | 0.16 |  | 25 | 50 | 44.9 | 3.15 | 0.0065 | 97.5 |  | 15000 |  |  | 0.02 | ethanol | 0.5 |  | UV light | 100 |  | P42/mnm | 6.5 |  | 12.88 | 63183847922690600 | 2.409e+17 | [6 empty] | Com | commercial | complex precipitation method | cp | p25 |  |  | 1.91 | 28 | 4.98 | 46.069 | 97.5 | 0.2192748
AAP99 | Performance comparison of Ni/TiO2 and Au/TiO2 photocatalysts for H2 production in different alcohol-water mixtures | 0.5 wt.% Ni/P25 TiO2 activity in 60vol.% etoh | 500 | 2 | Ni | 0.005 | 0.84 | 0.16 |  | 25 | 50 | 44.9 | 3.15 | 0.0065 | 111.15 |  | 17100 |  |  | 0.02 | ethanol | 0.6 |  | UV light | 100 |  | P42/mnm | 6.5 |  | 12.88 | 63183847922690600 | 2.409e+17 | [6 empty] | Com | commercial | complex precipitation method | cp | p25 |  |  | 1.91 | 28 | 4.98 | 46.069 | 111.15 | 0.2192748
AAP100 | Performance comparison of Ni/TiO2 and Au/TiO2 photocatalysts for H2 production in different alcohol-water mixtures | 0.5 wt.% Ni/P25 TiO2 activity in 70vol.% etoh | 500 | 2 | Ni | 0.005 | 0.84 | 0.16 |  | 25 | 50 | 44.9 | 3.15 | 0.0065 | 126.1 |  | 19400 |  |  | 0.02 | ethanol | 0.7 |  | UV light | 100 |  | P42/mnm | 6.5 |  | 12.88 | 63183847922690600 | 2.409e+17 | [6 empty] | Com | commercial | complex precipitation method | cp | p25 |  |  | 1.91 | 28 | 4.98 | 46.069 | 126.1 | 0.2192748
AAP101 | Performance comparison of Ni/TiO2 and Au/TiO2 photocatalysts for H2 production in different alcohol-water mixtures | 0.5 wt.% Ni/P25 TiO2 activity in 80vol.% etoh | 500 | 2 | Ni | 0.005 | 0.84 | 0.16 |  | 25 | 50 | 44.9 | 3.15 | 0.0065 | 130 |  | 20000 |  |  | 0.02 | ethanol | 0.8 |  | UV light | 100 |  | P42/mnm | 6.5 |  | 12.88 | 63183847922690600 | 2.409e+17 | 20 |  | 21746111111111112 | 0.344172 | 0.09026857 |  | Com | commercial | complex precipitation method | cp | p25 |  |  | 1.91 | 28 | 4.98 | 46.069 | 130 | 0.2192748
AAP102 | Performance comparison of Ni/TiO2 and Au/TiO2 photocatalysts for H2 production in different alcohol-water mixtures | 0.5 wt.% Ni/P25 TiO2 activity in 90vol.% etoh | 500 | 2 | Ni | 0.005 | 0.84 | 0.16 |  | 25 | 50 | 44.9 | 3.15 | 0.0065 | 140.4 |  | 21600 |  |  | 0.02 | ethanol | 0.9 |  | UV light | 100 |  | P42/mnm | 6.5 |  | 12.88 | 63183847922690600 | 2.409e+17 | [6 empty] | Com | commercial | complex precipitation method | cp | p25 |  |  | 1.91 | 28 | 4.98 | 46.069 | 140.4 | 0.2192748
AAP103 | Performance comparison of Ni/TiO2 and Au/TiO2 photocatalysts for H2 production in different alcohol-water mixtures | 0.5 wt.% Ni/P25 TiO2 activity in 95vol.% etoh | 500 | 2 | Ni | 0.005 | 0.84 | 0.16 |  | 25 | 50 | 44.9 | 3.15 | 0.0065 | 157.95 |  | 24300 |  |  | 0.02 | ethanol | 0.95 |  | UV light | 100 |  | P42/mnm | 6.5 |  | 12.88 | 63183847922690600 | 2.409e+17 | [6 empty] | Com | commercial | complex precipitation method | cp | p25 |  |  | 1.91 | 28 | 4.98 | 46.069 | 157.95 | 0.2192748
AAP104 | Performance comparison of Ni/TiO2 and Au/TiO2 photocatalysts for H2 production in different alcohol-water mixtures | 0.5 wt.% Ni/P25 TiO2 activity in 99vol.% etoh | 500 | 2 | Ni | 0.005 | 0.84 | 0.16 |  | 25 | 50 | 44.9 | 3.15 | 0.0065 | 71.5 |  | 11000 |  |  | 0.02 | ethanol | 0.99 |  | UV light | 100 |  | P42/mnm | 6.5 |  | 12.88 | 63183847922690600 | 2.409e+17 | [6 empty] | Com | commercial | complex precipitation method | cp | p25 |  |  | 1.91 | 28 | 4.98 | 46.069 | 71.5 | 0.2192748
AAP105 | Performance comparison of Ni/TiO2 and Au/TiO2 photocatalysts for H2 production in different alcohol-water mixtures | 0.5 wt.% Ni/P25 TiO2 activity in 100vol.% etoh | 500 | 2 | Ni | 0.005 | 0.84 | 0.16 |  | 25 | 50 | 44.9 | 3.15 | 0.0065 | 26 |  | 4000 |  |  | 0.02 | ethanol | 1 |  | UV light | 100 |  | P42/mnm | 6.5 |  | 12.88 | 63183847922690600 | 2.409e+17 | [6 empty] | Com | commercial | complex precipitation method | cp | p25 |  |  | 1.91 | 28 | 4.98 | 46.069 | 26 | 0.2192748
AAP107 | Performance comparison of Ni/TiO2 and Au/TiO2 photocatalysts for H2 production in different alcohol-water mixtures | 2 wt.% Au/P25 TiO2 activity in 1vol.% etoh | 300 | 2 | Au | 0.02 | 0.84 | 0.16 |  | 25 | 50 | 47.1 | 3.15 | 0.0065 | 11.375 |  | 1750 |  |  | 0.02 | ethanol | 0.01 |  | UV light | 100 |  | P42/mnm | 6.5 |  | 12.88 | 63183847922690600 | 2.409e+17 | [6 empty] | Com | commercial | deposition precipitation with urea | dp | p25 |  |  | 2.54 | 79 | 5.06 | 46.069 | 11.375 | 0.2192748
AAP108 | Performance comparison of Ni/TiO2 and Au/TiO2 photocatalysts for H2 production in different alcohol-water mixtures | 2 wt.% Au/P25 TiO2 activity in 2vol.% etoh | 300 | 2 | Au | 0.02 | 0.84 | 0.16 |  | 25 | 50 | 47.1 | 3.15 | 0.0065 | 31.2 |  | 4800 |  |  | 0.02 | ethanol | 0.02 |  | UV light | 100 |  | P42/mnm | 6.5 |  | 12.88 | 63183847922690600 | 2.409e+17 | [6 empty] | Com | commercial | deposition precipitation with urea | dp | p25 |  |  | 2.54 | 79 | 5.06 | 46.069 | 31.2 | 0.2192748
AAP109 | Performance comparison of Ni/TiO2 and Au/TiO2 photocatalysts for H2 production in different alcohol-water mixtures | 2 wt.% Au/P25 TiO2 activity in 5vol.% etoh | 300 | 2 | Au | 0.02 | 0.84 | 0.16 |  | 25 | 50 | 47.1 | 3.15 | 0.0065 | 51.35 |  | 7900 |  |  | 0.02 | ethanol | 0.05 |  | UV light | 100 |  | P42/mnm | 6.5 |  | 12.88 | 63183847922690600 | 2.409e+17 | [6 empty] | Com | commercial | deposition precipitation with urea | dp | p25 |  |  | 2.54 | 79 | 5.06 | 46.069 | 51.35 | 0.2192748
AAP110 | Performance comparison of Ni/TiO2 and Au/TiO2 photocatalysts for H2 production in different alcohol-water mixtures | 2 wt.% Au/P25 TiO2 activity in 8vol.% etoh | 300 | 2 | Au | 0.02 | 0.84 | 0.16 |  | 25 | 50 | 47.1 | 3.15 | 0.0065 | 65 |  | 10000 |  |  | 0.02 | ethanol | 0.08 |  | UV light | 100 |  | P42/mnm | 6.5 |  | 12.88 | 63183847922690600 | 2.409e+17 | [6 empty] | Com | commercial | deposition precipitation with urea | dp | p25 |  |  | 2.54 | 79 | 5.06 | 46.069 | 65 | 0.2192748
AAP111 | Performance comparison of Ni/TiO2 and Au/TiO2 photocatalysts for H2 production in different alcohol-water mixtures | 2 wt.% Au/P25 TiO2 activity in 10vol.% etoh | 300 | 2 | Au | 0.02 | 0.84 | 0.16 |  | 25 | 50 | 47.1 | 3.15 | 0.0065 | 66.95 |  | 10300 |  |  | 0.02 | ethanol | 0.1 |  | UV light | 100 |  | P42/mnm | 6.5 |  | 12.88 | 63183847922690600 | 2.409e+17 | [6 empty] | Com | commercial | deposition precipitation with urea | dp | p25 |  |  | 2.54 | 79 | 5.06 | 46.069 | 66.95 | 0.2192748
AAP112 | Performance comparison of Ni/TiO2 and Au/TiO2 photocatalysts for H2 production in different alcohol-water mixtures | 2 wt.% Au/P25 TiO2 activity in 20vol.% etoh | 300 | 2 | Au | 0.02 | 0.84 | 0.16 |  | 25 | 50 | 47.1 | 3.15 | 0.0065 | 81.25 |  | 12500 |  |  | 0.02 | ethanol | 0.2 |  | UV light | 100 |  | P42/mnm | 6.5 |  | 12.88 | 63183847922690600 | 2.409e+17 | [6 empty] | Com | commercial | deposition precipitation with urea | dp | p25 |  |  | 2.54 | 79 | 5.06 | 46.069 | 81.25 | 0.2192748
AAP113 | Performance comparison of Ni/TiO2 and Au/TiO2 photocatalysts for H2 production in different alcohol-water mixtures | 2 wt.% Au/P25 TiO2 activity in 30vol.% etoh | 300 | 2 | Au | 0.02 | 0.84 | 0.16 |  | 25 | 50 | 47.1 | 3.15 | 0.0065 | 110.5 |  | 17000 |  |  | 0.02 | ethanol | 0.3 |  | UV light | 100 |  | P42/mnm | 6.5 |  | 12.88 | 63183847922690600 | 2.409e+17 | [6 empty] | Com | commercial | deposition precipitation with urea | dp | p25 |  |  | 2.54 | 79 | 5.06 | 46.069 | 110.5 | 0.2192748
AAP114 | Performance comparison of Ni/TiO2 and Au/TiO2 photocatalysts for H2 production in different alcohol-water mixtures | 2 wt.% Au/P25 TiO2 activity in 40vol.% etoh | 300 | 2 | Au | 0.02 | 0.84 | 0.16 |  | 25 | 50 | 47.1 | 3.15 | 0.0065 | 128.05 |  | 19700 |  |  | 0.02 | ethanol | 0.4 |  | UV light | 100 |  | P42/mnm | 6.5 |  | 12.88 | 63183847922690600 | 2.409e+17 | [6 empty] | Com | commercial | deposition precipitation with urea | dp | p25 |  |  | 2.54 | 79 | 5.06 | 46.069 | 128.05 | 0.2192748
AAP115 | Performance comparison of Ni/TiO2 and Au/TiO2 photocatalysts for H2 production in different alcohol-water mixtures | 2 wt.% Au/P25 TiO2 activity in 50vol.% etoh | 300 | 2 | Au | 0.02 | 0.84 | 0.16 |  | 25 | 50 | 47.1 | 3.15 | 0.0065 | 128.7 |  | 19800 |  |  | 0.02 | ethanol | 0.5 |  | UV light | 100 |  | P42/mnm | 6.5 |  | 12.88 | 63183847922690600 | 2.409e+17 | [6 empty] | Com | commercial | deposition precipitation with urea | dp | p25 |  |  | 2.54 | 79 | 5.06 | 46.069 | 128.7 | 0.2192748
AAP116 | Performance comparison of Ni/TiO2 and Au/TiO2 photocatalysts for H2 production in different alcohol-water mixtures | 2 wt.% Au/P25 TiO2 activity in 60vol.% etoh | 300 | 2 | Au | 0.02 | 0.84 | 0.16 |  | 25 | 50 | 47.1 | 3.15 | 0.0065 | 133.9 |  | 20600 |  |  | 0.02 | ethanol | 0.6 |  | UV light | 100 |  | P42/mnm | 6.5 |  | 12.88 | 63183847922690600 | 2.409e+17 | [6 empty] | Com | commercial | deposition precipitation with urea | dp | p25 |  |  | 2.54 | 79 | 5.06 | 46.069 | 133.9 | 0.2192748
AAP117 | Performance comparison of Ni/TiO2 and Au/TiO2 photocatalysts for H2 production in different alcohol-water mixtures | 2 wt.% Au/P25 TiO2 activity in 70vol.% etoh | 300 | 2 | Au | 0.02 | 0.84 | 0.16 |  | 25 | 50 | 47.1 | 3.15 | 0.0065 | 156.65 |  | 24100 |  |  | 0.02 | ethanol | 0.7 |  | UV light | 100 |  | P42/mnm | 6.5 |  | 12.88 | 63183847922690600 | 2.409e+17 | [6 empty] | Com | commercial | deposition precipitation with urea | dp | p25 |  |  | 2.54 | 79 | 5.06 | 46.069 | 156.65 | 0.2192748
AAP118 | Performance comparison of Ni/TiO2 and Au/TiO2 photocatalysts for H2 production in different alcohol-water mixtures | 2 wt.% Au/P25 TiO2 activity in 80vol.% etoh | 300 | 2 | Au | 0.02 | 0.84 | 0.16 |  | 25 | 50 | 47.1 | 3.15 | 0.0065 | 210.6 |  | 32400 |  |  | 0.02 | ethanol | 0.8 |  | UV light | 100 |  | P42/mnm | 6.5 |  | 12.88 | 63183847922690600 | 2.409e+17 | 32.4 |  | 35228700000000000 | 0.5575586 | 0.1462351 |  | Com | commercial | deposition precipitation with urea | dp | p25 |  |  | 2.54 | 79 | 5.06 | 46.069 | 210.6 | 0.2192748
AAP119 | Performance comparison of Ni/TiO2 and Au/TiO2 photocatalysts for H2 production in different alcohol-water mixtures | 2 wt.% Au/P25 TiO2 activity in 90vol.% etoh | 300 | 2 | Au | 0.02 | 0.84 | 0.16 |  | 25 | 50 | 47.1 | 3.15 | 0.0065 | 154.7 |  | 23800 |  |  | 0.02 | ethanol | 0.9 |  | UV light | 100 |  | P42/mnm | 6.5 |  | 12.88 | 63183847922690600 | 2.409e+17 | [6 empty] | Com | commercial | deposition precipitation with urea | dp | p25 |  |  | 2.54 | 79 | 5.06 | 46.069 | 154.7 | 0.2192748
AAP120 | Performance comparison of Ni/TiO2 and Au/TiO2 photocatalysts for H2 production in different alcohol-water mixtures | 2 wt.% Au/P25 TiO2 activity in 95vol.% etoh | 300 | 2 | Au | 0.02 | 0.84 | 0.16 |  | 25 | 50 | 47.1 | 3.15 | 0.0065 | 105.95 |  | 16300 |  |  | 0.02 | ethanol | 0.95 |  | UV light | 100 |  | P42/mnm | 6.5 |  | 12.88 | 63183847922690600 | 2.409e+17 | [6 empty] | Com | commercial | deposition precipitation with urea | dp | p25 |  |  | 2.54 | 79 | 5.06 | 46.069 | 105.95 | 0.2192748
AAP121 | Performance comparison of Ni/TiO2 and Au/TiO2 photocatalysts for H2 production in different alcohol-water mixtures | 2 wt.% Au/P25 TiO2 activity in 99vol.% etoh | 300 | 2 | Au | 0.02 | 0.84 | 0.16 |  | 25 | 50 | 47.1 | 3.15 | 0.0065 | 11.375 |  | 1750 |  |  | 0.02 | ethanol | 0.99 |  | UV light | 100 |  | P42/mnm | 6.5 |  | 12.88 | 63183847922690600 | 2.409e+17 | [6 empty] | Com | commercial | deposition precipitation with urea | dp | p25 |  |  | 2.54 | 79 | 5.06 | 46.069 | 11.375 | 0.2192748
AAP122 | Performance comparison of Ni/TiO2 and Au/TiO2 photocatalysts for H2 production in different alcohol-water mixtures | 2 wt.% Au/P25 TiO2 activity in 100vol.% etoh | 300 | 2 | Au | 0.02 | 0.84 | 0.16 |  | 25 | 50 | 47.1 | 3.15 | 0.0065 | 58.5 |  | 9000 |  |  | 0.02 | ethanol | 1 |  | UV light | 100 |  | P42/mnm | 6.5 |  | 12.88 | 63183847922690600 | 2.409e+17 | [6 empty] | Com | commercial | deposition precipitation with urea | dp | p25 |  |  | 2.54 | 79 | 5.06 | 46.069 | 58.5 | 0.2192748
AAP124 | Performance comparison of Ni/TiO2 and Au/TiO2 photocatalysts for H2 production in different alcohol-water mixtures | 0.5 wt.% Ni/P25 TiO2 activity in 1vol.% ethyleneglycol | 500 | 2 | Ni | 0.005 | 0.84 | 0.16 |  | 25 | 50 | 44.9 | 3.15 | 0.0065 | 106.6 |  | 16400 |  |  | 0.02 | ethylene glycol | 0.01 |  | UV light | 100 |  | P42/mnm | 6.5 |  | 12.88 | 63183847922690600 | 2.409e+17 | [6 empty] | Com | commercial | complex precipitation method | cp | p25 |  |  | 1.91 | 28 | 4.98 | 62.068 | 106.6 | -0.6717854
AAP125 | Performance comparison of Ni/TiO2 and Au/TiO2 photocatalysts for H2 production in different alcohol-water mixtures | 0.5 wt.% Ni/P25 TiO2 activity in 2vol.% ethyleneglycol | 500 | 2 | Ni | 0.005 | 0.84 | 0.16 |  | 25 | 50 | 44.9 | 3.15 | 0.0065 | 118.95 |  | 18300 |  |  | 0.02 | ethylene glycol | 0.02 |  | UV light | 100 |  | P42/mnm | 6.5 |  | 12.88 | 63183847922690600 | 2.409e+17 | [6 empty] | Com | commercial | complex precipitation method | cp | p25 |  |  | 1.91 | 28 | 4.98 | 62.068 | 118.95 | -0.6717854
AAP126 | Performance comparison of Ni/TiO2 and Au/TiO2 photocatalysts for H2 production in different alcohol-water mixtures | 0.5 wt.% Ni/P25 TiO2 activity in 5vol.% ethyleneglycol | 500 | 2 | Ni | 0.005 | 0.84 | 0.16 |  | 25 | 50 | 44.9 | 3.15 | 0.0065 | 125.45 |  | 19300 |  |  | 0.02 | ethylene glycol | 0.05 |  | UV light | 100 |  | P42/mnm | 6.5 |  | 12.88 | 63183847922690600 | 2.409e+17 | [6 empty] | Com | commercial | complex precipitation method | cp | p25 |  |  | 1.91 | 28 | 4.98 | 62.068 | 125.45 | -0.6717854
AAP127 | Performance comparison of Ni/TiO2 and Au/TiO2 photocatalysts for H2 production in different alcohol-water mixtures | 0.5 wt.% Ni/P25 TiO2 activity in 8vol.% ethyleneglycol | 500 | 2 | Ni | 0.005 | 0.84 | 0.16 |  | 25 | 50 | 44.9 | 3.15 | 0.0065 | 134.55 |  | 20700 |  |  | 0.02 | ethylene glycol | 0.08 |  | UV light | 100 |  | P42/mnm | 6.5 |  | 12.88 | 63183847922690600 | 2.409e+17 | [6 empty] | Com | commercial | complex precipitation method | cp | p25 |  |  | 1.91 | 28 | 4.98 | 62.068 | 134.55 | -0.6717854
AAP128 | Performance comparison of Ni/TiO2 and Au/TiO2 photocatalysts for H2 production in different alcohol-water mixtures | 0.5 wt.% Ni/P25 TiO2 activity in 10vol.% ethyleneglycol | 500 | 2 | Ni | 0.005 | 0.84 | 0.16 |  | 25 | 50 | 44.9 | 3.15 | 0.0065 | 139.1 |  | 21400 |  |  | 0.02 | ethylene glycol | 0.1 |  | UV light | 100 |  | P42/mnm | 6.5 |  | 12.88 | 63183847922690600 | 2.409e+17 | 21.4 |  | 23268338888888888 | 0.368264 | 0.09658737 |  | Com | commercial | complex precipitation method | cp | p25 |  |  | 1.91 | 28 | 4.98 | 62.068 | 139.1 | -0.6717854
AAP129 | Performance comparison of Ni/TiO2 and Au/TiO2 photocatalysts for H2 production in different alcohol-water mixtures | 0.5 wt.% Ni/P25 TiO2 activity in 20vol.% ethyleneglycol | 500 | 2 | Ni | 0.005 | 0.84 | 0.16 |  | 25 | 50 | 44.9 | 3.15 | 0.0065 | 159.9 |  | 24600 |  |  | 0.02 | ethylene glycol | 0.2 |  | UV light | 100 |  | P42/mnm | 6.5 |  | 12.88 | 63183847922690600 | 2.409e+17 | [6 empty] | Com | commercial | complex precipitation method | cp | p25 |  |  | 1.91 | 28 | 4.98 | 62.068 | 159.9 | -0.6717854
AAP130 | Performance comparison of Ni/TiO2 and Au/TiO2 photocatalysts for H2 production in different alcohol-water mixtures | 0.5 wt.% Ni/P25 TiO2 activity in 30vol.% ethyleneglycol | 500 | 2 | Ni | 0.005 | 0.84 | 0.16 |  | 25 | 50 | 44.9 | 3.15 | 0.0065 | 150.8 |  | 23200 |  |  | 0.02 | ethylene glycol | 0.3 |  | UV light | 100 |  | P42/mnm | 5.1 |  | 12.88 | 63183847922690600 | 2.409e+17 | [6 empty] | Com | commercial | complex precipitation method | cp | p25 |  |  | 1.91 | 28 | 4.98 | 62.068 | 150.8 | -0.6717854
AAP131 | Performance comparison of Ni/TiO2 and Au/TiO2 photocatalysts for H2 production in different alcohol-water mixtures | 0.5 wt.% Ni/P25 TiO2 activity in 40vol.% ethyleneglycol | 500 | 2 | Ni | 0.005 | 0.84 | 0.16 |  | 25 | 50 | 44.9 | 3.15 | 0.0065 | 136.5 |  | 21000 |  |  | 0.02 | ethylene glycol | 0.4 |  | UV light | 100 |  | P42/mnm | 5.1 |  | 12.88 | 63183847922690600 | 2.409e+17 | [6 empty] | Com | commercial | complex precipitation method | cp | p25 |  |  | 1.91 | 28 | 4.98 | 62.068 | 136.5 | -0.6717854
AAP132 | Performance comparison of Ni/TiO2 and Au/TiO2 photocatalysts for H2 production in different alcohol-water mixtures | 0.5 wt.% Ni/P25 TiO2 activity in 50vol.% ethyleneglycol | 500 | 2 | Ni | 0.005 | 0.84 | 0.16 |  | 25 | 50 | 44.9 | 3.15 | 0.0065 | 121.55 |  | 18700 |  |  | 0.02 | ethylene glycol | 0.5 |  | UV light | 100 |  | P42/mnm | 5.1 |  | 12.88 | 63183847922690600 | 2.409e+17 | [6 empty] | Com | commercial | complex precipitation method | cp | p25 |  |  | 1.91 | 28 | 4.98 | 62.068 | 121.55 | -0.6717854
AAP133 | Performance comparison of Ni/TiO2 and Au/TiO2 photocatalysts for H2 production in different alcohol-water mixtures | 0.5 wt.% Ni/P25 TiO2 activity in 60vol.% ethyleneglycol | 500 | 2 | Ni | 0.005 | 0.84 | 0.16 |  | 25 | 50 | 44.9 | 3.15 | 0.0065 | 106.6 |  | 16400 |  |  | 0.02 | ethylene glycol | 0.6 |  | UV light | 100 |  | P42/mnm | 5.1 |  | 12.88 | 63183847922690600 | 2.409e+17 | [6 empty] | Com | commercial | complex precipitation method | cp | p25 |  |  | 1.91 | 28 | 4.98 | 62.068 | 106.6 | -0.6717854
AAP134 | Performance comparison of Ni/TiO2 and Au/TiO2 photocatalysts for H2 production in different alcohol-water mixtures | 0.5 wt.% Ni/P25 TiO2 activity in 70vol.% ethyleneglycol | 500 | 2 | Ni | 0.005 | 0.84 | 0.16 |  | 25 | 50 | 44.9 | 3.15 | 0.0065 | 98.8 |  | 15200 |  |  | 0.02 | ethylene glycol | 0.7 |  | UV light | 100 |  | P42/mnm | 5.1 |  | 12.88 | 63183847922690600 | 2.409e+17 | [6 empty] | Com | commercial | complex precipitation method | cp | p25 |  |  | 1.91 | 28 | 4.98 | 62.068 | 98.8 | -0.6717854
AAP135 | Performance comparison of Ni/TiO2 and Au/TiO2 photocatalysts for H2 production in different alcohol-water mixtures | 0.5 wt.% Ni/P25 TiO2 activity in 80vol.% ethyleneglycol | 500 | 2 | Ni | 0.005 | 0.84 | 0.16 |  | 25 | 50 | 44.9 | 3.15 | 0.0065 | 85.15 |  | 13100 |  |  | 0.02 | ethylene glycol | 0.8 |  | UV light | 100 |  | P42/mnm | 5.1 |  | 12.88 | 63183847922690600 | 2.409e+17 | 13.1 |  | 14243702777777780 | 0.2254327 | 0.05912591 |  | Com | commercial | complex precipitation method | cp | p25 |  |  | 1.91 | 28 | 4.98 | 62.068 | 85.15 | -0.6717854
AAP136 | Performance comparison of Ni/TiO2 and Au/TiO2 photocatalysts for H2 production in different alcohol-water mixtures | 0.5 wt.% Ni/P25 TiO2 activity in 90vol.% ethyleneglycol | 500 | 2 | Ni | 0.005 | 0.84 | 0.16 |  | 25 | 50 | 44.9 | 3.15 | 0.0065 | 61.1 |  | 9400 |  |  | 0.02 | ethylene glycol | 0.9 |  | UV light | 100 |  | P42/mnm | 5.1 |  | 12.88 | 63183847922690600 | 2.409e+17 | [6 empty] | Com | commercial | complex precipitation method | cp | p25 |  |  | 1.91 | 28 | 4.98 | 62.068 | 61.1 | -0.6717854
AAP137 | Performance comparison of Ni/TiO2 and Au/TiO2 photocatalysts for H2 production in different alcohol-water mixtures | 0.5 wt.% Ni/P25 TiO2 activity in 100vol.% ethyleneglycol | 500 | 2 | Ni | 0.005 | 0.84 | 0.16 |  | 25 | 50 | 44.9 | 3.15 | 0.0065 | 18.85 |  | 2900 |  |  | 0.02 | ethylene glycol | 1 |  | UV light | 100 |  | P42/mnm | 5.1 |  | 12.88 | 63183847922690600 | 2.409e+17 | [6 empty] | Com | commercial | complex precipitation method | cp | p25 |  |  | 1.91 | 28 | 4.98 | 62.068 | 18.85 | -0.6717854
AAP139 | Performance comparison of Ni/TiO2 and Au/TiO2 photocatalysts for H2 production in different alcohol-water mixtures | 2 wt.% Au/P25 TiO2 activity in 1vol.% ethyleneglycol | 300 | 2 | Au | 0.02 | 0.84 | 0.16 |  | 25 | 50 | 47.1 | 3.15 | 0.0065 | 117 |  | 18000 |  |  | 0.02 | ethylene glycol | 0.01 |  | UV light | 100 |  | P42/mnm | 5.1 |  | 12.88 | 63183847922690600 | 2.409e+17 | [6 empty] | Com | commercial | deposition precipitation with urea | dp | p25 |  |  | 2.54 | 79 | 5.06 | 62.068 | 117 | -0.6717854
AAP140 | Performance comparison of Ni/TiO2 and Au/TiO2 photocatalysts for H2 production in different alcohol-water mixtures | 2 wt.% Au/P25 TiO2 activity in 2vol.% ethyleneglycol | 300 | 2 | Au | 0.02 | 0.84 | 0.16 |  | 25 | 50 | 47.1 | 3.15 | 0.0065 | 130.65 |  | 20100 |  |  | 0.02 | ethylene glycol | 0.02 |  | UV light | 100 |  | P42/mnm | 5.1 |  | 12.88 | 63183847922690600 | 2.409e+17 | [6 empty] | Com | commercial | deposition precipitation with urea | dp | p25 |  |  | 2.54 | 79 | 5.06 | 62.068 | 130.65 | -0.6717854
AAP141 | Performance comparison of Ni/TiO2 and Au/TiO2 photocatalysts for H2 production in different alcohol-water mixtures | 2 wt.% Au/P25 TiO2 activity in 5vol.% ethyleneglycol | 300 | 2 | Au | 0.02 | 0.84 | 0.16 |  | 25 | 50 | 47.1 | 3.15 | 0.0065 | 155.35 |  | 23900 |  |  | 0.02 | ethylene glycol | 0.05 |  | UV light | 100 |  | P42/mnm | 5.1 |  | 12.88 | 63183847922690600 | 2.409e+17 | [6 empty] | Com | commercial | deposition precipitation with urea | dp | p25 |  |  | 2.54 | 79 | 5.06 | 62.068 | 155.35 | -0.6717854
AAP142 | Performance comparison of Ni/TiO2 and Au/TiO2 photocatalysts for H2 production in different alcohol-water mixtures | 2 wt.% Au/P25 TiO2 activity in 8vol.% ethyleneglycol | 300 | 2 | Au | 0.02 | 0.84 | 0.16 |  | 25 | 50 | 47.1 | 3.15 | 0.0065 | 157.3 |  | 24200 |  |  | 0.02 | ethylene glycol | 0.08 |  | UV light | 100 |  | P42/mnm | 5.1 |  | 12.88 | 63183847922690600 | 2.409e+17 | [6 empty] | Com | commercial | deposition precipitation with urea | dp | p25 |  |  | 2.54 | 79 | 5.06 | 62.068 | 157.3 | -0.6717854
AAP143 | Performance comparison of Ni/TiO2 and Au/TiO2 photocatalysts for H2 production in different alcohol-water mixtures | 2 wt.% Au/P25 TiO2 activity in 10vol.% ethyleneglycol | 300 | 2 | Au | 0.02 | 0.84 | 0.16 |  | 25 | 50 | 47.1 | 3.15 | 0.0065 | 167.7 |  | 25800 |  |  | 0.02 | ethylene glycol | 0.1 |  | UV light | 100 |  | P42/mnm | 5.1 |  | 12.88 | 63183847922690600 | 2.409e+17 | [6 empty] | Com | commercial | deposition precipitation with urea | dp | p25 |  |  | 2.54 | 79 | 5.06 | 62.068 | 167.7 | -0.6717854
AAP144 | Performance comparison of Ni/TiO2 and Au/TiO2 photocatalysts for H2 production in different alcohol-water mixtures | 2 wt.% Au/P25 TiO2 activity in 20vol.% ethyleneglycol | 300 | 2 | Au | 0.02 | 0.84 | 0.16 |  | 25 | 50 | 47.1 | 3.15 | 0.0065 | 171.6 |  | 26400 |  |  | 0.02 | ethylene glycol | 0.2 |  | UV light | 100 |  | P42/mnm | 5.1 |  | 12.88 | 63183847922690600 | 2.409e+17 | [6 empty] | Com | commercial | deposition precipitation with urea | dp | p25 |  |  | 2.54 | 79 | 5.06 | 62.068 | 171.6 | -0.6717854
AAP145 | Performance comparison of Ni/TiO2 and Au/TiO2 photocatalysts for H2 production in different alcohol-water mixtures | 2 wt.% Au/P25 TiO2 activity in 30vol.% ethyleneglycol | 300 | 2 | Au | 0.02 | 0.84 | 0.16 |  | 25 | 50 | 47.1 | 3.15 | 0.0065 | 159.25 |  | 24500 |  |  | 0.02 | ethylene glycol | 0.3 |  | UV light | 100 |  | P42/mnm | 5.1 |  | 12.88 | 63183847922690600 | 2.409e+17 | [6 empty] | Com | commercial | deposition precipitation with urea | dp | p25 |  |  | 2.54 | 79 | 5.06 | 62.068 | 159.25 | -0.6717854
AAP146 | Performance comparison of Ni/TiO2 and Au/TiO2 photocatalysts for H2 production in different alcohol-water mixtures | 2 wt.% Au/P25 TiO2 activity in 40vol.% ethyleneglycol | 300 | 2 | Au | 0.02 | 0.84 | 0.16 |  | 25 | 50 | 47.1 | 3.15 | 0.0065 | 146.25 |  | 22500 |  |  | 0.02 | ethylene glycol | 0.4 |  | UV light | 100 |  | P42/mnm | 5.1 |  | 12.88 | 63183847922690600 | 2.409e+17 | [6 empty] | Com | commercial | deposition precipitation with urea | dp | p25 |  |  | 2.54 | 79 | 5.06 | 62.068 | 146.25 | -0.6717854
AAP147 | Performance comparison of Ni/TiO2 and Au/TiO2 photocatalysts for H2 production in different alcohol-water mixtures | 2 wt.% Au/P25 TiO2 activity in 50vol.% ethyleneglycol | 300 | 2 | Au | 0.02 | 0.84 | 0.16 |  | 25 | 50 | 47.1 | 3.15 | 0.0065 | 142.35 |  | 21900 |  |  | 0.02 | ethylene glycol | 0.5 |  | UV light | 100 |  | P42/mnm | 5.1 |  | 12.88 | 63183847922690600 | 2.409e+17 | [6 empty] | Com | commercial | deposition precipitation with urea | dp | p25 |  |  | 2.54 | 79 | 5.06 | 62.068 | 142.35 | -0.6717854
AAP148 | Performance comparison of Ni/TiO2 and Au/TiO2 photocatalysts for H2 production in different alcohol-water mixtures | 2 wt.% Au/P25 TiO2 activity in 60vol.% ethyleneglycol | 300 | 2 | Au | 0.02 | 0.84 | 0.16 |  | 25 | 50 | 47.1 | 3.15 | 0.0065 | 137.15 |  | 21100 |  |  | 0.02 | ethylene glycol | 0.6 |  | UV light | 100 |  | P42/mnm | 5.1 |  | 12.88 | 63183847922690600 | 2.409e+17 | [6 empty] | Com | commercial | deposition precipitation with urea | dp | p25 |  |  | 2.54 | 79 | 5.06 | 62.068 | 137.15 | -0.6717854
AAP149 | Performance comparison of Ni/TiO2 and Au/TiO2 photocatalysts for H2 production in different alcohol-water mixtures | 2 wt.% Au/P25 TiO2 activity in 70vol.% ethyleneglycol | 300 | 2 | Au | 0.02 | 0.84 | 0.16 |  | 25 | 50 | 47.1 | 3.15 | 0.0065 | 126.1 |  | 19400 |  |  | 0.02 | ethylene glycol | 0.7 |  | UV light | 100 |  | P42/mnm | 5.1 |  | 12.88 | 63183847922690600 | 2.409e+17 | [6 empty] | Com | commercial | deposition precipitation with urea | dp | p25 |  |  | 2.54 | 79 | 5.06 | 62.068 | 126.1 | -0.6717854
AAP150 | Performance comparison of Ni/TiO2 and Au/TiO2 photocatalysts for H2 production in different alcohol-water mixtures | 2 wt.% Au/P25 TiO2 activity in 80vol.% ethyleneglycol | 300 | 2 | Au | 0.02 | 0.84 | 0.16 |  | 25 | 50 | 47.1 | 3.15 | 0.0065 | 122.85 |  | 18900 |  |  | 0.02 | ethylene glycol | 0.8 |  | UV light | 100 |  | P42/mnm | 5.1 |  | 12.88 | 63183847922690600 | 2.409e+17 | 18.9 |  | 20550075000000000 | 0.3252425 | 0.0853038 |  | Com | commercial | deposition precipitation with urea | dp | p25 |  |  | 2.54 | 79 | 5.06 | 62.068 | 122.85 | -0.6717854
AAP151 | Performance comparison of Ni/TiO2 and Au/TiO2 photocatalysts for H2 production in different alcohol-water mixtures | 2 wt.% Au/P25 TiO2 activity in 90vol.% ethyleneglycol | 300 | 2 | Au | 0.02 | 0.84 | 0.16 |  | 25 | 50 | 47.1 | 3.15 | 0.0065 | 107.25 |  | 16500 |  |  | 0.02 | ethylene glycol | 0.9 |  | UV light | 100 |  | P42/mnm | 5.1 |  | 12.88 | 63183847922690600 | 2.409e+17 | [6 empty] | Com | commercial | deposition precipitation with urea | dp | p25 |  |  | 2.54 | 79 | 5.06 | 62.068 | 107.25 | -0.6717854
AAP152 | Performance comparison of Ni/TiO2 and Au/TiO2 photocatalysts for H2 production in different alcohol-water mixtures | 2 wt.% Au/P25 TiO2 activity in 100vol.% ethyleneglycol | 300 | 2 | Au | 0.02 | 0.84 | 0.16 |  | 25 | 50 | 47.1 | 3.15 | 0.0065 | 53.95 |  | 8300 |  |  | 0.02 | ethylene glycol | 1 |  | UV light | 100 |  | P42/mnm | 5.1 |  | 12.88 | 63183847922690600 | 2.409e+17 | [6 empty] | Com | commercial | deposition precipitation with urea | dp | p25 |  |  | 2.54 | 79 | 5.06 | 62.068 | 53.95 | -0.6717854
AAP154 | Performance comparison of Ni/TiO2 and Au/TiO2 photocatalysts for H2 production in different alcohol-water mixtures | 0.5 wt.% Ni/P25 TiO2 activity in 1vol.% Glycerol | 500 | 2 | Ni | 0.005 | 0.84 | 0.16 |  | 25 | 50 | 44.9 | 3.15 | 0.0065 | 123.5 |  | 19000 |  |  | 0.02 | glycerol | 0.01 |  | UV light | 100 |  | P42/mnm | 5.1 |  | 12.88 | 63183847922690600 | 2.409e+17 | [6 empty] | Com | commercial | complex precipitation method | cp | p25 |  |  | 1.91 | 28 | 4.98 | 92.094 | 123.5 | -2.154719
AAP155 | Performance comparison of Ni/TiO2 and Au/TiO2 photocatalysts for H2 production in different alcohol-water mixtures | 0.5 wt.% Ni/P25 TiO2 activity in 2vol.%Glycerol | 500 | 2 | Ni | 0.005 | 0.84 | 0.16 |  | 25 | 50 | 44.9 | 3.15 | 0.0065 | 149.5 |  | 23000 |  |  | 0.02 | glycerol | 0.02 |  | UV light | 100 |  | P42/mnm | 5.1 |  | 12.88 | 63183847922690600 | 2.409e+17 | [6 empty] | Com | commercial | complex precipitation method | cp | p25 |  |  | 1.91 | 28 | 4.98 | 92.094 | 149.5 | -2.154719
AAP156 | Performance comparison of Ni/TiO2 and Au/TiO2 photocatalysts for H2 production in different alcohol-water mixtures | 0.5 wt.% Ni/P25 TiO2 activity in 5vol.% Glycerol | 500 | 2 | Ni | 0.005 | 0.84 | 0.16 |  | 25 | 50 | 44.9 | 3.15 | 0.0065 | 167.05 |  | 25700 |  |  | 0.02 | glycerol | 0.05 |  | UV light | 100 |  | P42/mnm | 5.1 |  | 12.88 | 63183847922690600 | 2.409e+17 | [6 empty] | Com | commercial | complex precipitation method | cp | p25 |  |  | 1.91 | 28 | 4.98 | 92.094 | 167.05 | -2.154719
AAP157 | Performance comparison of Ni/TiO2 and Au/TiO2 photocatalysts for H2 production in different alcohol-water mixtures | 0.5 wt.% Ni/P25 TiO2 activity in 8vol.% Glycerol | 500 | 2 | Ni | 0.005 | 0.84 | 0.16 |  | 25 | 50 | 44.9 | 3.15 | 0.0065 | 169 |  | 26000 |  |  | 0.02 | glycerol | 0.08 |  | UV light | 100 |  | P42/mnm | 5.1 |  | 12.88 | 63183847922690600 | 2.409e+17 | [6 empty] | Com | commercial | complex precipitation method | cp | p25 |  |  | 1.91 | 28 | 4.98 | 92.094 | 169 | -2.154719
AAP158 | Performance comparison of Ni/TiO2 and Au/TiO2 photocatalysts for H2 production in different alcohol-water mixtures | 0.5 wt.% Ni/P25 TiO2 activity in 10vol.% Glycerol | 500 | 2 | Ni | 0.005 | 0.84 | 0.16 |  | 25 | 50 | 44.9 | 3.15 | 0.0065 | 155.35 |  | 23900 |  |  | 0.02 | glycerol | 0.1 |  | UV light | 100 |  | P42/mnm | 3.6 |  | 12.88 | 63183847922690600 | 2.409e+17 | 26 |  | 28269944444444448 | 0.4474236 | 0.1173491 |  | Com | commercial | complex precipitation method | cp | p25 |  |  | 1.91 | 28 | 4.98 | 92.094 | 155.35 | -2.154719
AAP159 | Performance comparison of Ni/TiO2 and Au/TiO2 photocatalysts for H2 production in different alcohol-water mixtures | 0.5 wt.% Ni/P25 TiO2 activity in 20vol.% Glycerol | 500 | 2 | Ni | 0.005 | 0.84 | 0.16 |  | 25 | 50 | 44.9 | 3.15 | 0.0065 | 149.5 |  | 23000 |  |  | 0.02 | glycerol | 0.2 |  | UV light | 100 |  | P42/mnm | 3.6 |  | 12.88 | 63183847922690600 | 2.409e+17 | [6 empty] | Com | commercial | complex precipitation method | cp | p25 |  |  | 1.91 | 28 | 4.98 | 92.094 | 149.5 | -2.154719
AAP160 | Performance comparison of Ni/TiO2 and Au/TiO2 photocatalysts for H2 production in different alcohol-water mixtures | 0.5 wt.% Ni/P25 TiO2 activity in 30vol.% Glycerol | 500 | 2 | Ni | 0.005 | 0.84 | 0.16 |  | 25 | 50 | 44.9 | 3.15 | 0.0065 | 143 |  | 22000 |  |  | 0.02 | glycerol | 0.3 |  | UV light | 100 |  | P42/mnm | 3.6 |  | 12.88 | 63183847922690600 | 2.409e+17 | [6 empty] | Com | commercial | complex precipitation method | cp | p25 |  |  | 1.91 | 28 | 4.98 | 92.094 | 143 | -2.154719
AAP161 | Performance comparison of Ni/TiO2 and Au/TiO2 photocatalysts for H2 production in different alcohol-water mixtures | 0.5 wt.% Ni/P25 TiO2 activity in 40vol.% Glycerol | 500 | 2 | Ni | 0.005 | 0.84 | 0.16 |  | 25 | 50 | 44.9 | 3.15 | 0.0065 | 118.95 |  | 18300 |  |  | 0.02 | glycerol | 0.4 |  | UV light | 100 |  | P42/mnm | 3.6 |  | 12.88 | 63183847922690600 | 2.409e+17 | [6 empty] | Com | commercial | complex precipitation method | cp | p25 |  |  | 1.91 | 28 | 4.98 | 92.094 | 118.95 | -2.154719
AAP162 | Performance comparison of Ni/TiO2 and Au/TiO2 photocatalysts for H2 production in different alcohol-water mixtures | 0.5 wt.% Ni/P25 TiO2 activity in 50vol.% Glycerol | 500 | 2 | Ni | 0.005 | 0.84 | 0.16 |  | 25 | 50 | 44.9 | 3.15 | 0.0065 | 101.4 |  | 15600 |  |  | 0.02 | glycerol | 0.5 |  | UV light | 100 |  | P42/mnm | 2.2 |  | 12.88 | 63183847922690600 | 2.409e+17 | [6 empty] | Com | commercial | complex precipitation method | cp | p25 |  |  | 1.91 | 28 | 4.98 | 92.094 | 101.4 | -2.154719
AAP163 | Performance comparison of Ni/TiO2 and Au/TiO2 photocatalysts for H2 production in different alcohol-water mixtures | 0.5 wt.% Ni/P25 TiO2 activity in 60vol.% Glycerol | 500 | 2 | Ni | 0.005 | 0.84 | 0.16 |  | 25 | 50 | 44.9 | 3.15 | 0.0065 | 98.8 |  | 15200 |  |  | 0.02 | glycerol | 0.6 |  | UV light | 100 |  | P42/mnm | 2.2 |  | 12.88 | 63183847922690600 | 2.409e+17 | [6 empty] | Com | commercial | complex precipitation method | cp | p25 |  |  | 1.91 | 28 | 4.98 | 92.094 | 98.8 | -2.154719
AAP164 | Performance comparison of Ni/TiO2 and Au/TiO2 photocatalysts for H2 production in different alcohol-water mixtures | 0.5 wt.% Ni/P25 TiO2 activity in 70vol.% Glycerol | 500 | 2 | Ni | 0.005 | 0.84 | 0.16 |  | 25 | 50 | 44.9 | 3.15 | 0.0065 | 83.85 |  | 12900 |  |  | 0.02 | glycerol | 0.7 |  | UV light | 100 |  | P42/mnm | 2.2 |  | 12.88 | 63183847922690600 | 2.409e+17 | [6 empty] | Com | commercial | complex precipitation method | cp | p25 |  |  | 1.91 | 28 | 4.98 | 92.094 | 83.85 | -2.154719
AAP165 | Performance comparison of Ni/TiO2 and Au/TiO2 photocatalysts for H2 production in different alcohol-water mixtures | 0.5 wt.% Ni/P25 TiO2 activity in 80vol.% Glycerol | 500 | 2 | Ni | 0.005 | 0.84 | 0.16 |  | 25 | 50 | 44.9 | 3.15 | 0.0065 | 65 |  | 10000 |  |  | 0.02 | glycerol | 0.8 |  | UV light | 100 |  | P42/mnm | 2.2 |  | 12.88 | 63183847922690600 | 2.409e+17 | 10 |  | 10873055555555550 | 0.172086 | 0.04513429 |  | Com | commercial | complex precipitation method | cp | p25 |  |  | 1.91 | 28 | 4.98 | 92.094 | 65 | -2.154719
AAP166 | Performance comparison of Ni/TiO2 and Au/TiO2 photocatalysts for H2 production in different alcohol-water mixtures | 0.5 wt.% Ni/P25 TiO2 activity in 90vol.% Glycerol | 500 | 2 | Ni | 0.005 | 0.84 | 0.16 |  | 25 | 50 | 44.9 | 3.15 | 0.0065 | 26 |  | 4000 |  |  | 0.02 | glycerol | 0.9 |  | UV light | 100 |  | P42/mnm | 2.2 |  | 12.88 | 63183847922690600 | 2.409e+17 | [6 empty] | Com | commercial | complex precipitation method | cp | p25 |  |  | 1.91 | 28 | 4.98 | 92.094 | 26 | -2.154719
AAP167 | Performance comparison of Ni/TiO2 and Au/TiO2 photocatalysts for H2 production in different alcohol-water mixtures | 0.5 wt.% Ni/P25 TiO2 activity in 95vol.% Glycerol | 500 | 2 | Ni | 0.005 | 0.84 | 0.16 |  | 25 | 50 | 44.9 | 3.15 | 0.0065 | 24.7 |  | 3800 |  |  | 0.02 | glycerol | 0.95 |  | UV light | 100 |  | P42/mnm | 2.2 |  | 12.88 | 63183847922690600 | 2.409e+17 | [6 empty] | Com | commercial | complex precipitation method | cp | p25 |  |  | 1.91 | 28 | 4.98 | 92.094 | 24.7 | -2.154719
AAP168 | Performance comparison of Ni/TiO2 and Au/TiO2 photocatalysts for H2 production in different alcohol-water mixtures | 0.5 wt.% Ni/P25 TiO2 activity in 100vol.% Glycerol | 500 | 2 | Ni | 0.005 | 0.84 | 0.16 |  | 25 | 50 | 44.9 | 3.15 | 0.0065 | 5.2 |  | 800 |  |  | 0.02 | glycerol | 1 |  | UV light | 100 |  | P42/mnm | 2.2 |  | 12.88 | 63183847922690600 | 2.409e+17 | [6 empty] | Com | commercial | complex precipitation method | cp | p25 |  |  | 1.91 | 28 | 4.98 | 92.094 | 5.2 | -2.154719
AAP170 | Performance comparison of Ni/TiO2 and Au/TiO2 photocatalysts for H2 production in different alcohol-water mixtures | 2 wt.% Au/P25 TiO2 activity in 1vol.% Glycerol | 300 | 2 | Au | 0.02 | 0.84 | 0.16 |  | 25 | 50 | 47.1 | 3.15 | 0.0065 | 118.3 |  | 18200 |  |  | 0.02 | glycerol | 0.01 |  | UV light | 100 |  | P42/mnm | 6.5 |  | 12.88 | 63183847922690600 | 2.409e+17 | [6 empty] | Com | commercial | deposition precipitation with urea | dp | p25 |  |  | 2.54 | 79 | 5.06 | 92.094 | 118.3 | -2.154719
AAP171 | Performance comparison of Ni/TiO2 and Au/TiO2 photocatalysts for H2 production in different alcohol-water mixtures | 2 wt.% Au/P25 TiO2 activity in 2vol.% Glycerol | 300 | 2 | Au | 0.02 | 0.84 | 0.16 |  | 25 | 50 | 47.1 | 3.15 | 0.0065 | 148.85 |  | 22900 |  |  | 0.02 | glycerol | 0.02 |  | UV light | 100 |  | P42/mnm | 6.5 |  | 12.88 | 63183847922690600 | 2.409e+17 | [6 empty] | Com | commercial | deposition precipitation with urea | dp | p25 |  |  | 2.54 | 79 | 5.06 | 92.094 | 148.85 | -2.154719
AAP172 | Performance comparison of Ni/TiO2 and Au/TiO2 photocatalysts for H2 production in different alcohol-water mixtures | 2 wt.% Au/P25 TiO2 activity in 5vol.% Glycerol | 300 | 2 | Au | 0.02 | 0.84 | 0.16 |  | 25 | 50 | 47.1 | 3.15 | 0.0065 | 186.55 |  | 28700 |  |  | 0.02 | glycerol | 0.05 |  | UV light | 100 |  | P42/mnm | 6.5 |  | 12.88 | 63183847922690600 | 2.409e+17 | [6 empty] | Com | commercial | deposition precipitation with urea | dp | p25 |  |  | 2.54 | 79 | 5.06 | 92.094 | 186.55 | -2.154719
AAP173 | Performance comparison of Ni/TiO2 and Au/TiO2 photocatalysts for H2 production in different alcohol-water mixtures | 2 wt.% Au/P25 TiO2 activity in 8vol.% Glycerol | 300 | 2 | Au | 0.02 | 0.84 | 0.16 |  | 25 | 50 | 47.1 | 3.15 | 0.0065 | 196.95 |  | 30300 |  |  | 0.02 | glycerol | 0.08 |  | UV light | 100 |  | P42/mnm | 6.5 |  | 12.88 | 63183847922690600 | 2.409e+17 | [6 empty] | Com | commercial | deposition precipitation with urea | dp | p25 |  |  | 2.54 | 79 | 5.06 | 92.094 | 196.95 | -2.154719
AAP174 | Performance comparison of Ni/TiO2 and Au/TiO2 photocatalysts for H2 production in different alcohol-water mixtures | 2 wt.% Au/P25 TiO2 activity in 10vol.% Glycerol | 300 | 2 | Au | 0.02 | 0.84 | 0.16 |  | 25 | 50 | 47.1 | 3.15 | 0.0065 | 212.55 |  | 32700 |  |  | 0.02 | glycerol | 0.1 |  | UV light | 100 |  | P42/mnm | 6.5 |  | 12.88 | 63183847922690600 | 2.409e+17 | [6 empty] | Com | commercial | deposition precipitation with urea | dp | p25 |  |  | 2.54 | 79 | 5.06 | 92.094 | 212.55 | -2.154719
AAP175 | Performance comparison of Ni/TiO2 and Au/TiO2 photocatalysts for H2 production in different alcohol-water mixtures | 2 wt.% Au/P25 TiO2 activity in 20vol.% Glycerol | 300 | 2 | Au | 0.02 | 0.84 | 0.16 |  | 25 | 50 | 47.1 | 3.15 | 0.0065 | 189.8 |  | 29200 |  |  | 0.02 | glycerol | 0.2 |  | UV light | 100 |  | P42/mnm | 6.5 |  | 12.88 | 63183847922690600 | 2.409e+17 | [6 empty] | Com | commercial | deposition precipitation with urea | dp | p25 |  |  | 2.54 | 79 | 5.06 | 92.094 | 189.8 | -2.154719
AAP176 | Performance comparison of Ni/TiO2 and Au/TiO2 photocatalysts for H2 production in different alcohol-water mixtures | 2 wt.% Au/P25 TiO2 activity in 30vol.% Glycerol | 300 | 2 | Au | 0.02 | 0.84 | 0.16 |  | 25 | 50 | 47.1 | 3.15 | 0.0065 | 169.65 |  | 26100 |  |  | 0.02 | glycerol | 0.3 |  | UV light | 100 |  | P42/mnm | 6.5 |  | 12.88 | 63183847922690600 | 2.409e+17 | [6 empty] | Com | commercial | deposition precipitation with urea | dp | p25 |  |  | 2.54 | 79 | 5.06 | 92.094 | 169.65 | -2.154719
AAP177 | Performance comparison of Ni/TiO2 and Au/TiO2 photocatalysts for H2 production in different alcohol-water mixtures | 2 wt.% Au/P25 TiO2 activity in 40vol.% Glycerol | 300 | 2 | Au | 0.02 | 0.84 | 0.16 |  | 25 | 50 | 47.1 | 3.15 | 0.0065 | 161.85 |  | 24900 |  |  | 0.02 | glycerol | 0.4 |  | UV light | 100 |  | P42/mnm | 6.5 |  | 12.88 | 63183847922690600 | 2.409e+17 | [6 empty] | Com | commercial | deposition precipitation with urea | dp | p25 |  |  | 2.54 | 79 | 5.06 | 92.094 | 161.85 | -2.154719
AAP178 | Performance comparison of Ni/TiO2 and Au/TiO2 photocatalysts for H2 production in different alcohol-water mixtures | 2 wt.% Au/P25 TiO2 activity in 50vol.% glycerol | 300 | 2 | Au | 0.02 | 0.84 | 0.16 |  | 25 | 50 | 47.1 | 3.15 | 0.0065 | 148.85 |  | 22900 |  |  | 0.02 | glycerol | 0.5 |  | UV light | 100 |  | P42/mnm | 6.5 |  | 12.88 | 63183847922690600 | 2.409e+17 | [6 empty] | Com | commercial | deposition precipitation with urea | dp | p25 |  |  | 2.54 | 79 | 5.06 | 92.094 | 148.85 | -2.154719
AAP179 | Performance comparison of Ni/TiO2 and Au/TiO2 photocatalysts for H2 production in different alcohol-water mixtures | 2 wt.% Au/P25 TiO2 activity in 60vol.% Glycerol | 300 | 2 | Au | 0.02 | 0.84 | 0.16 |  | 25 | 50 | 47.1 | 3.15 | 0.0065 | 145.6 |  | 22400 |  |  | 0.02 | glycerol | 0.6 |  | UV light | 100 |  | P42/mnm | 6.5 |  | 12.88 | 63183847922690600 | 2.409e+17 | [6 empty] | Com | commercial | deposition precipitation with urea | dp | p25 |  |  | 2.54 | 79 | 5.06 | 92.094 | 145.6 | -2.154719
AAP180 | Performance comparison of Ni/TiO2 and Au/TiO2 photocatalysts for H2 production in different alcohol-water mixtures | 2 wt.% Au/P25 TiO2 activity in 70vol.% Glycerol | 300 | 2 | Au | 0.02 | 0.84 | 0.16 |  | 25 | 50 | 47.1 | 3.15 | 0.0065 | 133.9 |  | 20600 |  |  | 0.02 | glycerol | 0.7 |  | UV light | 100 |  | P42/mnm | 6.5 |  | 12.88 | 63183847922690600 | 2.409e+17 | [6 empty] | Com | commercial | deposition precipitation with urea | dp | p25 |  |  | 2.54 | 79 | 5.06 | 92.094 | 133.9 | -2.154719
AAP181 | Performance comparison of Ni/TiO2 and Au/TiO2 photocatalysts for H2 production in different alcohol-water mixtures | 2 wt.% Au/P25 TiO2 activity in 80vol.% Glycerol | 300 | 2 | Au | 0.02 | 0.84 | 0.16 |  | 25 | 50 | 47.1 | 3.15 | 0.0065 | 112.45 |  | 17300 |  |  | 0.02 | glycerol | 0.8 |  | UV light | 100 |  | P42/mnm | 6.5 |  | 12.88 | 63183847922690600 | 2.409e+17 | 17.3 |  | 18810386111111112 | 0.2977088 | 0.07808231 |  | Com | commercial | deposition precipitation with urea | dp | p25 |  |  | 2.54 | 79 | 5.06 | 92.094 | 112.45 | -2.154719
AAP182 | Performance comparison of Ni/TiO2 and Au/TiO2 photocatalysts for H2 production in different alcohol-water mixtures | 2 wt.% Au/P25 TiO2 activity in 90vol.% Glycerol | 300 | 2 | Au | 0.02 | 0.84 | 0.16 |  | 25 | 50 | 47.1 | 3.15 | 0.0065 | 61.75 |  | 9500 |  |  | 0.02 | glycerol | 0.9 |  | UV light | 100 |  | P42/mnm | 6.5 |  | 12.88 | 63183847922690600 | 2.409e+17 | [6 empty] | Com | commercial | deposition precipitation with urea | dp | p25 |  |  | 2.54 | 79 | 5.06 | 92.094 | 61.75 | -2.154719
AAP183 | Performance comparison of Ni/TiO2 and Au/TiO2 photocatalysts for H2 production in different alcohol-water mixtures | 2 wt.% Au/P25 TiO2 activity in 95vol.% Glycerol | 300 | 2 | Au | 0.02 | 0.84 | 0.16 |  | 25 | 50 | 47.1 | 3.15 | 0.0065 | 44.2 |  | 6800 |  |  | 0.02 | glycerol | 0.95 |  | UV light | 100 |  | P42/mnm | 6.5 |  | 12.88 | 63183847922690600 | 2.409e+17 | [6 empty] | Com | commercial | deposition precipitation with urea | dp | p25 |  |  | 2.54 | 79 | 5.06 | 92.094 | 44.2 | -2.154719
AAP184 | Performance comparison of Ni/TiO2 and Au/TiO2 photocatalysts for H2 production in different alcohol-water mixtures | 2 wt.% Au/P25 TiO2 activity in 100vol.% Glycerol | 300 | 2 | Au | 0.02 | 0.84 | 0.16 |  | 25 | 50 | 47.1 | 3.15 | 0.0065 | 10.4 |  | 1600 |  |  | 0.02 | glycerol | 1 |  | UV light | 100 |  | P42/mnm | 6.5 |  | 12.88 | 63183847922690600 | 2.409e+17 | [6 empty] | Com | commercial | deposition precipitation with urea | dp | p25 |  |  | 2.54 | 79 | 5.06 | 92.094 | 10.4 | -2.154719
AAR01 | Effect of gold loading and TiO2 support composition on the activity of Au/TiO2 photocatalysts for H2 production from ethanol–water mixtures | degussa P25 TiO2 | 0 | 0 | Bare | 0 | 0.85 | 0.15 |  | 29 | 55 | 49.6 | 3.15 | 0.0065 | 8.45 |  | 1300 |  |  |  | ethanol | 0.8 |  | UV light | 200 |  | P42/mnm | 6.5 |  | 12.88 | 63183847922690600 | 2.409e+17 | 1.3 | mmol/g/h | 1413497222222222 | 0.02237118 | 0.005867457 | a Spectroline model SB-1000P/F lamp (200 W, 365 nm) | Com | commercial | - |  | p25 |  |  | 0 | 0 | 0 | 46.069 | 8.45 | 0.2192748
AAR02 | Effect of gold loading and TiO2 support composition on the activity of Au/TiO2 photocatalysts for H2 production from ethanol–water mixtures | 0.5 wt.% Au/P25 | 300 | 2 | Au | 0.005 | 0.85 | 0.15 |  | 29 | 55 | 48 | 2.84 | 0.0065 | 205.4 |  | 31600 |  |  |  | ethanol | 0.8 |  | UV light | 200 |  | P42/mnm | 6.5 |  | 12.88 | 63183847922690600 | 2.409e+17 | 31.6 |  | 34358855555555560 | 0.5437918 | 0.1426243 |  | Com | commercial | deposition precipitation with urea | dp | p25 |  |  | 2.54 | 79 | 5.06 | 46.069 | 205.4 | 0.2192748
AAR03 | Effect of gold loading and TiO2 support composition on the activity of Au/TiO2 photocatalysts for H2 production from ethanol–water mixtures | 1 wt.% Au/P25 | 300 | 2 | Au | 0.01 | 0.85 | 0.15 |  | 29 | 55 | 48.1 |  | 0.0065 | 222.3 |  | 34200 |  |  |  | ethanol | 0.8 |  | UV light | 200 |  | P42/mnm | 6.5 |  | 12.88 | 63183847922690600 | 2.409e+17 | 34.2 |  | 37185850000000008 |  |  |  | Com | commercial | deposition precipitation with urea | dp | p25 |  |  | 2.54 | 79 | 5.06 | 46.069 | 222.3 | 0.2192748
AAR04 | Effect of gold loading and TiO2 support composition on the activity of Au/TiO2 photocatalysts for H2 production from ethanol–water mixtures | 2 wt.% Au/P25 | 300 | 2 | Au | 0.02 | 0.85 | 0.15 |  | 29 | 55 | 47.1 | 2.81 | 0.0065 | 217.1 |  | 33400 |  |  |  | ethanol | 0.8 |  | UV light | 200 |  | P42/mnm | 6.5 |  | 12.88 | 63183847922690600 | 2.409e+17 | 33.4 |  | 36316005555555560 | 0.5747672 | 0.1507485 |  | Com | commercial | deposition precipitation with urea | dp | p25 |  |  | 2.54 | 79 | 5.06 | 46.069 | 217.1 | 0.2192748
AAR05 | Effect of gold loading and TiO2 support composition on the activity of Au/TiO2 photocatalysts for H2 production from ethanol–water mixtures | 3 wt.% Au/P25 | 300 | 2 | Au | 0.03 | 0.85 | 0.15 |  | 29 | 55 | 46.5 | 2.77 | 0.0065 | 204.75 |  | 31500 |  |  |  | ethanol | 0.8 |  | UV light | 200 |  | P42/mnm | 6.5 |  | 12.88 | 63183847922690600 | 2.409e+17 | 31.5 |  | 34250125000000000 | 0.5420709 | 0.142173 |  | Com | commercial | deposition precipitation with urea | dp | p25 |  |  | 2.54 | 79 | 5.06 | 46.069 | 204.75 | 0.2192748
AAR06 | Effect of gold loading and TiO2 support composition on the activity of Au/TiO2 photocatalysts for H2 production from ethanol–water mixtures | 4 wt.% Au/P25 | 300 | 2 | Au | 0.04 | 0.85 | 0.15 |  | 29 | 55 | 46.5 |  | 0.0065 | 167.7 |  | 25800 |  |  |  | ethanol | 0.8 |  | UV light | 200 |  | P42/mnm | 6.5 |  | 12.88 | 63183847922690600 | 2.409e+17 | 25.8 |  | 28052483333333328 |  |  |  | Com | commercial | deposition precipitation with urea | dp | p25 |  |  | 2.54 | 79 | 5.06 | 46.069 | 167.7 | 0.2192748
AAR07 | Effect of gold loading and TiO2 support composition on the activity of Au/TiO2 photocatalysts for H2 production from ethanol–water mixtures | 5 wt.% Au/P25 | 300 | 2 | Au | 0.05 | 0.85 | 0.15 |  | 29 | 55 | 45.1 |  | 0.0065 | 172.9 |  | 26600 |  |  |  | ethanol | 0.8 |  | UV light | 200 |  | P42/mnm | 6.5 |  | 12.88 | 63183847922690600 | 2.409e+17 | 26.6 |  | 28922327777777780 |  |  |  | Com | commercial | deposition precipitation with urea | dp | p25 |  |  | 2.54 | 79 | 5.06 | 46.069 | 172.9 | 0.2192748
AAR08 | Effect of gold loading and TiO2 support composition on the activity of Au/TiO2 photocatalysts for H2 production from ethanol–water mixtures | 6 wt.% Au/P25 | 300 | 2 | Au | 0.06 | 0.85 | 0.15 |  | 29 | 55 | 46.8 |  | 0.0065 | 148.85 |  | 22900 |  |  |  | ethanol | 0.8 |  | UV light | 200 |  | P42/mnm | 6.5 |  | 12.88 | 63183847922690600 | 2.409e+17 | 22.9 |  | 24899297222222220 |  |  |  | Com | commercial | deposition precipitation with urea | dp | p25 |  |  | 2.54 | 79 | 5.06 | 46.069 | 148.85 | 0.2192748
AAR09 | Effect of gold loading and TiO2 support composition on the activity of Au/TiO2 photocatalysts for H2 production from ethanol–water mixtures | 8 wt.% Au/P25 | 300 | 2 | Au | 0.08 | 0.85 | 0.15 |  | 29 | 55 | 45.9 |  | 0.0065 | 126.75 |  | 19500 |  |  |  | ethanol | 0.8 |  | UV light | 200 |  | P42/mnm | 6.5 |  | 12.88 | 63183847922690600 | 2.409e+17 | 19.5 |  | 21202458333333328 |  |  |  | Com | commercial | deposition precipitation with urea | dp | p25 |  |  | 2.54 | 79 | 5.06 | 46.069 | 126.75 | 0.2192748
AAR10 | Effect of gold loading and TiO2 support composition on the activity of Au/TiO2 photocatalysts for H2 production from ethanol–water mixtures | 10 wt.% Au/P25 | 300 | 2 | Au | 0.1 | 0.85 | 0.15 |  | 29 | 55 | 45.3 | 2.6 | 0.0065 | 117 |  | 18000 |  |  |  | ethanol | 0.8 |  | UV light | 200 |  | P42/mnm | 6.5 |  | 12.88 | 63183847922690600 | 2.409e+17 | 18 |  | 19571500000000000 | 0.3097548 | 0.08124171 |  | Com | commercial | deposition precipitation with urea | dp | p25 |  |  | 2.54 | 79 | 5.06 | 46.069 | 117 | 0.2192748
AAR11 | Effect of gold loading and TiO2 support composition on the activity of Au/TiO2 photocatalysts for H2 production from ethanol–water mixtures | Anatase (from P25) | 0 | 0 | Bare | 0 | 1 | 0 |  | 29 | 60 | 51.2 | 3.25 | 0.0065 | 9.1 |  | 1400 |  |  |  | ethanol | 0.8 |  | UV light | 200 |  | P42/mnm | 6.5 |  | 12.88 | 63183847922690600 | 2.409e+17 | 1.4 |  | 1522227777777778 | 0.02409204 | 0.0063188 |  | Com | commercial | - |  | p25 | 0.43 | 30.6 | 0 | 0 | 0 | 46.069 | 9.1 | 0.2192748
AAR12 | Effect of gold loading and TiO2 support composition on the activity of Au/TiO2 photocatalysts for H2 production from ethanol–water mixtures | Rutile (from P25) | 0 | 0 | Bare | 0 | 0 | 1 |  | 30 | 55 | 30.4 | 2.99 | 0.0065 | 2.6 |  | 400 |  |  |  | ethanol | 0.8 |  | UV light | 200 |  | P42/mnm | 6.5 |  | 12.88 | 63183847922690600 | 2.409e+17 | 0.4 |  | 434922222222222.2 | 0.00688344 | 0.001805371 |  | Com | commercial | - |  | p25 | 0.14 | 16.7 | 0 | 0 | 0 | 46.069 | 2.6 | 0.2192748
AAR13 | Effect of gold loading and TiO2 support composition on the activity of Au/TiO2 photocatalysts for H2 production from ethanol–water mixtures | 3 wt.% Au/anatase | 300 | 2 | Au | 0.03 | 1 | 0 |  | 29 | 60 | 48.5 |  | 0.0065 | 141.05 |  | 21700 |  |  |  | ethanol | 0.8 |  | UV light | 200 |  | I41/ amd | 6.5 |  | 12.88 | 63183847922690600 | 2.409e+17 | 21.7 |  | 23594530555555560 |  |  |  | Com | commercial | deposition precipitation with urea | dp | p25 |  |  | 2.54 | 79 | 5.06 | 46.069 | 141.05 | 0.2192748
AAR14 | Effect of gold loading and TiO2 support composition on the activity of Au/TiO2 photocatalysts for H2 production from ethanol–water mixtures | 3 wt.% Au/rutile | 300 | 2 | Au | 0.03 | 0 | 1 |  | 30 | 55 | 27.9 |  | 0.0065 | 66.95 |  | 10300 |  |  |  | ethanol | 0.8 |  | UV light | 200 |  | P42/mnm | 6.5 |  | 12.88 | 63183847922690600 | 2.409e+17 | 10.3 |  | 11199247222222220 |  |  |  | Com | commercial | deposition precipitation with urea | dp | p25 |  |  | 2.54 | 79 | 5.06 | 46.069 | 66.95 | 0.2192748
AAS01 | Photocatalytic production of hydrogen from binary mixtures of C-3 alcohols on Pt/TiO 2 : Influence of alcohol structure | 0.5% wt . Pt-TiO2 (Degussa-Evonik P25) | 400 | 2 | Pt | 0.005 | 0.85 | 0.15 |  | 29 | 55 | 52 | 3.04 | 0.01 | 939.2523 |  | 93925.23 |  |  |  | 2-propanol | 0.1 | 6 | UV light |  | UV light irradiation (UV Spotlight source LightningcureTM L8022, Hamamatsu, maximum emission at 365 nm), which was focalized on the sample compartment through an optic fiber (radiant flux 0.25 W cm−2) | P42/mnm | [5 empty] | 156.5421 | micromol/h | 26186007268951200 |  |  | (UV Spotlight source LightningcureTM L8022, Hamamatsu, maximum emission at 365 nm | Com | commercial | deposition–precipitation | dp | p25 |  |  | 2.28 | 78 | 5.54 | 60.096 | 939.2523 | -0.1702068
AAS02 | Photocatalytic production of hydrogen from binary mixtures of C-3 alcohols on Pt/TiO 2 : Influence of alcohol structure | 0.5% wt . Pt-TiO2 (Degussa-Evonik P25) | 400 | 2 | Pt | 0.015 | 0.85 | 0.15 |  | 29 | 55 | 52 | 3.04 | 0.01 | 443.9252 |  | 44392.52 |  |  |  | 1-propanol | 0.1 | 6 | UV light |  |  | P42/mnm | [5 empty] | 73.98754 |  | 12376471097265470 |  |  |  | Com | commercial | deposition–precipitation | dp | p25 |  |  | 2.28 | 78 | 5.54 | 60.096 | 443.9252 | -0.3018544
AAS03 | Photocatalytic production of hydrogen from binary mixtures of C-3 alcohols on Pt/TiO 2 : Influence of alcohol structure | 0.5% wt . Pt-TiO2 (Degussa-Evonik P25) | 400 | 2 | Pt | 0.025 | 0.85 | 0.15 |  | 29 | 55 | 52 | 3.04 | 0.01 | 957.9439 |  | 95794.39 |  |  |  | ethanol | 0.1 | 6 | UV light |  |  | P42/mnm | [5 empty] | 159.6573 |  | 26707121841467608 |  |  |  | Com | commercial | deposition–precipitation | dp | p25 |  |  | 2.28 | 78 | 5.54 | 46.069 | 957.9439 | 0.2192748
AAS04 | Photocatalytic production of hydrogen from binary mixtures of C-3 alcohols on Pt/TiO 2 : Influence of alcohol structure | 0.5% wt . Pt-TiO2 (Degussa-Evonik P25) | 400 | 2 | Pt | 0.035 | 0.85 | 0.15 |  | 29 | 55 | 52 | 3.04 | 0.01 | 121.4953 |  | 12149.53 |  |  |  | propane-1,3-diol | 0.1 | 6 | UV light |  |  | P42/mnm | [5 empty] | 20.24922 |  | 3387244721356850 |  |  |  | Com | commercial | deposition–precipitation | dp | p25 |  |  | 2.28 | 78 | 5.54 | 76.095 | 121.4953 | 0
AAS05 | Photocatalytic production of hydrogen from binary mixtures of C-3 alcohols on Pt/TiO 2 : Influence of alcohol structure | 0.5% wt . Pt-TiO2 (Degussa-Evonik P25) | 400 | 2 | Pt | 0.045 | 0.85 | 0.15 |  | 29 | 55 | 52 | 3.04 | 0.01 | 210.2804 |  | 21028.04 |  |  |  | 2-propanol | 0.1 | 6 | UV light |  |  | P42/mnm | [5 empty] | 35.04673 |  | 5862538940809950 |  |  |  | Com | commercial | deposition–precipitation | dp | p25 |  |  | 2.28 | 78 | 5.54 | 60.096 | 210.2804 | -0.1702068
AAS06 | Photocatalytic production of hydrogen from binary mixtures of C-3 alcohols on Pt/TiO 2 : Influence of alcohol structure | 0.5% wt . Pt-TiO2 (Degussa-Evonik P25) | 400 | 2 | Pt | 0.055 | 0.85 | 0.15 |  | 29 | 55 | 52 | 3.04 | 0.01 | 238.3178 |  | 23831.78 |  |  |  | glycerol | 0.1 | 6 | UV light |  |  | P42/mnm | [5 empty] | 39.71963 |  | 6644210799584610 |  |  |  | Com | commercial | deposition–precipitation | dp | p25 |  |  | 2.28 | 78 | 5.54 | 92.094 | 238.3178 | -2.154719
AAT01 | A comparative study of hydrogen photocatalytic production from glycerol and 2-propanol on M/TiO2 systems (M=Au, Pt, Pd) | Degussa-Evonik P25 | 0 | 0 | Bare | 0 | 0.79 | 0.21 |  | 23.8 | 34.1 | 57 | 3.2 | 0.085 | 22.81879 |  | 268.4564 |  |  | 0.085 | glycerol | 0.1 | 16.66667 | Hg lamp | 125 | Philips-Cleo compact lamps (λ max = 355 nm) | P42/mnm |  | 4.2e-06 | 2.85 |  | 2.53e+18 | [6 empty] | Com | commercial | - |  | p25 |  |  | 0 | 0 | 0 | 92.094 | 22.81879 | -2.154719
AAT02 | A comparative study of hydrogen photocatalytic production from glycerol and 2-propanol on M/TiO2 systems (M=Au, Pt, Pd) | Au-0.5%DP | 400 | 2 | Au | 0.005 | [5 empty] | 57 | 3.02 | 0.085 | 1369.128 |  | 16107.38 |  |  | 0.085 | glycerol | 0.1 | 16.66667 | Hg lamp | 125 |  |  |  | 4.2e-06 | 2.85 |  | 2.53e+18 | [6 empty] | Com | commercial | deposition–precipitation | dp | p25 |  |  | 2.54 | 79 | 5.06 | 92.094 | 1369.128 | -2.154719
AAT03 | A comparative study of hydrogen photocatalytic production from glycerol and 2-propanol on M/TiO2 systems (M=Au, Pt, Pd) | Au-1.5%DP | 400 | 2 | Au | 0.015 | [5 empty] | 56 | 3.05 | 0.085 | 1642.953 |  | 19328.86 |  |  | 0.085 | glycerol | 0.1 | 16.66667 | Hg lamp | 125 |  |  |  | 4.2e-06 | 2.85 |  | 2.53e+18 | [6 empty] | Com | commercial | deposition–precipitation | dp | p25 |  |  | 2.54 | 79 | 5.06 | 92.094 | 1642.953 | -2.154719
AAT04 | A comparative study of hydrogen photocatalytic production from glycerol and 2-propanol on M/TiO2 systems (M=Au, Pt, Pd) | Au-3%DP | 400 | 2 | Au | 0.03 | [5 empty] | 52 | 3.05 | 0.085 | 1973.826 |  | 23221.48 |  |  | 0.085 | glycerol | 0.1 | 16.66667 | Hg lamp | 125 |  |  |  | 4.2e-06 | 2.85 |  | 2.53e+18 | [6 empty] | Com | commercial | deposition–precipitation | dp | p25 |  |  | 2.54 | 79 | 5.06 | 92.094 | 1973.826 | -2.154719
AAT05 | A comparative study of hydrogen photocatalytic production from glycerol and 2-propanol on M/TiO2 systems (M=Au, Pt, Pd) | Pt-0.5%DP | 400 | 2 | Pt | 0.005 | [5 empty] | 52 | 3.04 | 0.085 | 1072.483 |  | 12617.45 |  |  | 0.085 | glycerol | 0.1 | 16.66667 | Hg lamp | 125 |  |  |  | 4.2e-06 | 2.85 |  | 2.53e+18 | [6 empty] | Com | commercial | deposition–precipitation | dp | p25 |  |  | 2.28 | 78 | 5.54 | 92.094 | 1072.483 | -2.154719
AAT06 | A comparative study of hydrogen photocatalytic production from glycerol and 2-propanol on M/TiO2 systems (M=Au, Pt, Pd) | Pt-1.5%DP | 400 | 2 | Pt | 0.015 | [5 empty] | 53 | 3.01 | 0.085 | 1277.852 |  | 15033.56 |  |  | 0.085 | glycerol | 0.1 | 16.66667 | Hg lamp | 125 |  |  |  | 4.2e-06 | 2.85 |  | 2.53e+18 | [6 empty] | Com | commercial | deposition–precipitation | dp | p25 |  |  | 2.28 | 78 | 5.54 | 92.094 | 1277.852 | -2.154719
AAT07 | A comparative study of hydrogen photocatalytic production from glycerol and 2-propanol on M/TiO2 systems (M=Au, Pt, Pd) | Pt-3%DP | 400 | 2 | Pt | 0.03 | [5 empty] | 52 | 2.91 | 0.085 | 1426.174 |  | 16778.52 |  |  | 0.085 | glycerol | 0.1 | 16.66667 | Hg lamp | 125 |  |  |  | 4.2e-06 | 2.85 |  | 2.53e+18 | [6 empty] | Com | commercial | deposition–precipitation | dp | p25 |  |  | 2.28 | 78 | 5.54 | 92.094 | 1426.174 | -2.154719
AAT08 | A comparative study of hydrogen photocatalytic production from glycerol and 2-propanol on M/TiO2 systems (M=Au, Pt, Pd) | Pt-0.5%PDEP | 400 | 2 | Pt | 0.005 | [5 empty] | 52 | 3.08 | 0.085 | 775.8389 |  | 9127.517 |  |  | 0.085 | glycerol | 0.1 | 16.66667 | Hg lamp | 125 |  |  |  | 4.2e-06 | 2.85 |  | 2.53e+18 | [6 empty] | Com | commercial | photodeposition | pd | p25 |  |  | 2.28 | 78 | 5.54 | 92.094 | 775.8389 | -2.154719
AAT09 | A comparative study of hydrogen photocatalytic production from glycerol and 2-propanol on M/TiO2 systems (M=Au, Pt, Pd) | Pt-0.5%IMP | 400 | 2 | Pt | 0.005 | [5 empty] | 51 | 2.95 | 0.085 | 901.3423 |  | 10604.03 |  |  | 0.085 | glycerol | 0.1 | 16.66667 | Hg lamp | 125 |  |  |  | 4.2e-06 | 2.85 |  | 2.53e+18 | [6 empty] | Com | commercial | impregnation | wi | p25 |  |  | 2.28 | 78 | 5.54 | 92.094 | 901.3423 | -2.154719
AAT10 | A comparative study of hydrogen photocatalytic production from glycerol and 2-propanol on M/TiO2 systems (M=Au, Pt, Pd) | Pd-0.5%DP | 400 | 2 | Pd | 0.005 | [5 empty] | 53 | 3.03 | 0.085 | 536.2416 |  | 6308.725 |  |  | 0.085 | glycerol | 0.1 | 16.66667 | Hg lamp | 125 |  |  |  | 4.2e-06 | 2.85 |  | 2.53e+18 | [6 empty] | Com | commercial | deposition–precipitation | dp | p25 |  |  | 2.2 | 46 | 5.06 | 92.094 | 536.2416 | -2.154719
AAT11 | A comparative study of hydrogen photocatalytic production from glycerol and 2-propanol on M/TiO2 systems (M=Au, Pt, Pd) | Degussa-Evonik P25 | 0 | 0 | Bare | 0 | 0.79 | 0.21 |  | 23.8 | 34.1 | 57 | 3.2 | 0.085 | 0 |  | 0 |  |  | 0.085 | 2-propanol | 0.1 | 16.66667 | Hg lamp | 125 |  | P42/mnm |  | 4.2e-06 | 2.85 |  | 2.53e+18 | [6 empty] | Com | commercial | - |  | p25 |  |  | 0 | 0 | 0 | 60.096 | 0 | -0.1702068
AAT12 | A comparative study of hydrogen photocatalytic production from glycerol and 2-propanol on M/TiO2 systems (M=Au, Pt, Pd) | Au-0.5%DP | 400 | 2 | Au | 0.005 | [5 empty] | 57 | 3.02 | 0.085 | 350 |  | 4117.647 |  |  | 0.085 | 2-propanol | 0.1 | 16.66667 | Hg lamp | 125 |  |  |  | 4.2e-06 | 2.85 |  | 2.53e+18 | [6 empty] | Com | commercial | deposition–precipitation | dp | p25 |  |  | 2.54 | 79 | 5.06 | 60.096 | 350 | -0.1702068
AAT13 | A comparative study of hydrogen photocatalytic production from glycerol and 2-propanol on M/TiO2 systems (M=Au, Pt, Pd) | Au-1.5%DP | 400 | 2 | Au | 0.015 | [5 empty] | 56 | 3.05 | 0.085 | 855.5556 |  | 10065.36 |  |  | 0.085 | 2-propanol | 0.1 | 16.66667 | Hg lamp | 125 |  |  |  | 4.2e-06 | 2.85 |  | 2.53e+18 | [6 empty] | Com | commercial | deposition–precipitation | dp | p25 |  |  | 2.54 | 79 | 5.06 | 60.096 | 855.5556 | -0.1702068
AAT14 | A comparative study of hydrogen photocatalytic production from glycerol and 2-propanol on M/TiO2 systems (M=Au, Pt, Pd) | Au-3%DP | 400 | 2 | Au | 0.03 | [5 empty] | 52 | 3.05 | 0.085 | 1011.111 |  | 11895.42 |  |  | 0.085 | 2-propanol | 0.1 | 16.66667 | Hg lamp | 125 |  |  |  | 4.2e-06 | 2.85 |  | 2.53e+18 | [6 empty] | Com | commercial | deposition–precipitation | dp | p25 |  |  | 2.54 | 79 | 5.06 | 60.096 | 1011.111 | -0.1702068
AAT15 | A comparative study of hydrogen photocatalytic production from glycerol and 2-propanol on M/TiO2 systems (M=Au, Pt, Pd) | Pt-0.5%DP | 400 | 2 | Pt | 0.005 | [5 empty] | 52 | 3.04 | 0.085 | 5755.556 |  | 67712.42 |  |  | 0.085 | 2-propanol | 0.1 | 16.66667 | Hg lamp | 125 |  |  |  | 4.2e-06 | 2.85 |  | 2.53e+18 | [6 empty] | Com | commercial | deposition–precipitation | dp | p25 |  |  | 2.28 | 78 | 5.54 | 60.096 | 5755.556 | -0.1702068
AAT16 | A comparative study of hydrogen photocatalytic production from glycerol and 2-propanol on M/TiO2 systems (M=Au, Pt, Pd) | Pt-1.5%DP | 400 | 2 | Pt | 0.015 | [5 empty] | 53 | 3.01 | 0.085 | 5677.778 |  | 66797.39 |  |  | 0.085 | 2-propanol | 0.1 | 16.66667 | Hg lamp | 125 |  |  |  | 4.2e-06 | 2.85 |  | 2.53e+18 | [6 empty] | Com | commercial | deposition–precipitation | dp | p25 |  |  | 2.28 | 78 | 5.54 | 60.096 | 5677.778 | -0.1702068
AAT17 | A comparative study of hydrogen photocatalytic production from glycerol and 2-propanol on M/TiO2 systems (M=Au, Pt, Pd) | Pt-3%DP | 400 | 2 | Pt | 0.03 | [5 empty] | 52 | 2.91 | 0.085 | 4316.667 |  | 50784.31 |  |  | 0.085 | 2-propanol | 0.1 | 16.66667 | Hg lamp | 125 |  |  |  | 4.2e-06 | 2.85 |  | 2.53e+18 | [6 empty] | Com | commercial | deposition–precipitation | dp | p25 |  |  | 2.28 | 78 | 5.54 | 60.096 | 4316.667 | -0.1702068
AAT18 | A comparative study of hydrogen photocatalytic production from glycerol and 2-propanol on M/TiO2 systems (M=Au, Pt, Pd) | Pt-0.5%PDEP | 400 | 2 | Pt | 0.005 | [5 empty] | 52 | 3.08 | 0.085 | 2722.222 |  | 32026.14 |  |  | 0.085 | 2-propanol | 0.1 | 16.66667 | Hg lamp | 125 |  |  |  | 4.2e-06 | 2.85 |  | 2.53e+18 | [6 empty] | Com | commercial | photodeposition | pd | p25 |  |  | 2.28 | 78 | 5.54 | 60.096 | 2722.222 | -0.1702068
AAT19 | A comparative study of hydrogen photocatalytic production from glycerol and 2-propanol on M/TiO2 systems (M=Au, Pt, Pd) | Pt-0.5%IMP | 400 | 2 | Pt | 0.005 | [5 empty] | 51 | 2.95 | 0.085 | 5794.444 |  | 68169.93 |  |  | 0.085 | 2-propanol | 0.1 | 16.66667 | Hg lamp | 125 |  |  |  | 4.2e-06 | 2.85 |  | 2.53e+18 | [6 empty] | Com | commercial | impregnation | wi | p25 |  |  | 2.28 | 78 | 5.54 | 60.096 | 5794.444 | -0.1702068
AAT20 | A comparative study of hydrogen photocatalytic production from glycerol and 2-propanol on M/TiO2 systems (M=Au, Pt, Pd) | Pd-0.5%DP | 400 | 2 | Pd | 0.005 | [5 empty] | 53 | 3.03 | 0.085 | 5638.889 |  | 66339.87 |  |  | 0.085 | 2-propanol | 0.1 | 16.66667 | Hg lamp | 125 |  |  |  | 4.2e-06 | 2.85 |  | 2.53e+18 | [6 empty] | Com | commercial | deposition–precipitation | dp | p25 |  |  | 2.2 | 46 | 5.06 | 60.096 | 5638.889 | -0.1702068
AAU01 | Photo-catalytic production of hydrogen form ethanol over M/TiO2 catalysts (M = Pd, Pt or Rh) | 1% Pd/TiO2 | 350 | 4 | Pd | 0.01 | 1 | 0 |  |  |  | 9 | 3.3 | 0.5 | 1650 |  | 3300 |  |  |  | ethanol | 1 |  | ultraviolet Hg | 100 | H 144GC-100, Sylvania Par 38 | I41/ amd | [10 empty] | 20 cm away | Com | commercial | impregnation | wi | p25 |  |  | 2.2 | 46 | 5.06 | 46.069 | 1650 | 0.2192748
AAU02 | Photo-catalytic production of hydrogen form ethanol over M/TiO2 catalysts (M = Pd, Pt or Rh) | 1% Pt/TiO2 | 350 | 4 | Pt | 0.01 | 1 | 0 |  |  |  | 10 | 3.3 | 0.5 | 1500 |  | 3000 |  |  |  | ethanol | 1 |  | ultraviolet Hg | 100 |  | I41/ amd | [11 empty] | Com | commercial | impregnation | wi | p25 |  |  | 2.28 | 78 | 5.54 | 46.069 | 1500 | 0.2192748
AAU03 | Photo-catalytic production of hydrogen form ethanol over M/TiO2 catalysts (M = Pd, Pt or Rh) | 1% Rh/TiO2 | 350 | 4 | Rh | 0.01 | 1 | 0 |  |  |  | 12 | 3.2 | 0.5 | 600 |  | 1200 |  |  |  | ethanol | 1 |  | ultraviolet Hg | 100 |  | I41/ amd | [11 empty] | Com | commercial | impregnation | wi | p25 |  |  | 2.28 | 45 | 4.99 | 46.069 | 600 | 0.2192748
AAV01 | The roles of metal co-catalysts and reaction media in photocatalytic hydrogen production: Performance evaluation of M/TiO2 photocatalysts (M = Pd, Pt, Au) in different alcohol-water mixtures | 0.5 wt.% Pd/TiO2 activity in methanol | 350 | 2 | Pd | 0.005 | 0.8571429 | 0.1428571 |  | 27 | 55 | 48.7 | 3.14 | 0.0065 | 165.1 |  | 25400 |  |  | 0.02 | methanol | 0.1 |  | UV light | 200 |  | P42/mnm | 5.1 |  | 12.88 | 49771404748787504 | 1.8902e+17 | 25.4 | mmol/g/h | 27617561111111112 | 0.5548881 | 0.1461112 | UV light Spectraline model SB-1000P/F lamp (200 W, 365 nm) | Com | commercial | deposition precipitation with urea | dp | p25 |  |  | 2.2 | 46 | 5.06 | 32.04 | 165.1 | 0.9624186
AAV02 | The roles of metal co-catalysts and reaction media in photocatalytic hydrogen production: Performance evaluation of M/TiO2 photocatalysts (M = Pd, Pt, Au) in different alcohol-water mixtures | 1 wt.% Pd/TiO2 activity in methanol | 350 | 2 | Pd | 0.01 | 0.8571429 | 0.1428571 |  | 27 | 55 | 48.3 | 3.17 | 0.0065 | 202.15 |  | 31100 |  |  | 0.02 | methanol | 0.1 |  | UV light | 200 |  | P42/mnm | 5.1 |  | 12.88 | 49329528691708400 | 1.8902e+17 | 31.3 |  | 34032663888888888 | 0.6899045 | 0.1800504 |  | Com | commercial | deposition precipitation with urea | dp | p25 |  |  | 2.2 | 46 | 5.06 | 32.04 | 202.15 | 0.9624186
AAV03 | The roles of metal co-catalysts and reaction media in photocatalytic hydrogen production: Performance evaluation of M/TiO2 photocatalysts (M = Pd, Pt, Au) in different alcohol-water mixtures | 1 wt.% Pt/TiO2 activity in methanol | 350 | 2 | Pt | 0.01 | 0.8571429 | 0.1428571 |  | 27 | 55 | 48.1 | 3.18 | 0.0065 | 113.1 |  | 17400 |  |  | 0.02 | methanol | 0.1 |  | UV light | 200 |  | P42/mnm | 5.1 |  | 12.88 | 49171260111382096 | 1.8902e+17 | 17.4 |  | 18919116666666660 | 0.3847596 | 0.1000919 |  | Com | commercial | deposition precipitation with urea | dp | p25 |  |  | 2.28 | 78 | 5.54 | 32.04 | 113.1 | 0.9624186
AAV04 | The roles of metal co-catalysts and reaction media in photocatalytic hydrogen production: Performance evaluation of M/TiO2 photocatalysts (M = Pd, Pt, Au) in different alcohol-water mixtures | 1 wt.% Au/TiO2 activity in methanol | 350 | 2 | Au | 0.01 | 0.8571429 | 0.1428571 |  | 27 | 55 | 46.3 | 3.18 | 0.0065 | 114.4 |  | 17600 |  |  | 0.02 | methanol | 0.1 |  | UV light | 200 |  | P42/mnm | 5.1 |  | 12.88 | 49171260111382096 | 1.8902e+17 | 17.6 |  | 19136577777777780 | 0.3891822 | 0.1012424 |  | Com | commercial | deposition precipitation with urea | dp | p25 |  |  | 2.54 | 79 | 5.06 | 32.04 | 114.4 | 0.9624186
AAV05 | The roles of metal co-catalysts and reaction media in photocatalytic hydrogen production: Performance evaluation of M/TiO2 photocatalysts (M = Pd, Pt, Au) in different alcohol-water mixtures | 0.5 wt.% Pd/TiO2 activity in ethanol | 350 | 2 | Pd | 0.005 | 0.8571429 | 0.1428571 |  | 27 | 55 | 48.7 | 3.14 | 0.0065 | 136.5 |  | 21000 |  |  | 0.02 | ethanol | 0.1 |  | UV light | 200 |  | P42/mnm | 5.1 |  | 12.88 | 49771404748787504 | 1.8902e+17 | 21 |  | 22833416666666672 | 0.4587658 | 0.1208006 |  | Com | commercial | deposition precipitation with urea | dp | p25 |  |  | 2.2 | 46 | 5.06 | 46.069 | 136.5 | 0.2192748
AAV06 | The roles of metal co-catalysts and reaction media in photocatalytic hydrogen production: Performance evaluation of M/TiO2 photocatalysts (M = Pd, Pt, Au) in different alcohol-water mixtures | 1 wt.% Pd/TiO2 activity in ethanol | 350 | 2 | Pd | 0.01 | 0.8571429 | 0.1428571 |  | 27 | 55 | 48.3 | 3.17 | 0.0065 | 171.6 |  | 26400 |  |  | 0.02 | ethanol | 0.1 |  | UV light | 200 |  | P42/mnm | 5.1 |  | 12.88 | 49329528691708400 | 1.8902e+17 | 26.4 |  | 28704866666666660 | 0.5819003 | 0.1518636 |  | Com | commercial | deposition precipitation with urea | dp | p25 |  |  | 2.2 | 46 | 5.06 | 46.069 | 171.6 | 0.2192748
AAV07 | The roles of metal co-catalysts and reaction media in photocatalytic hydrogen production: Performance evaluation of M/TiO2 photocatalysts (M = Pd, Pt, Au) in different alcohol-water mixtures | 1 wt.% Pt/TiO2 activity in ethanol | 350 | 2 | Pt | 0.01 | 0.8571429 | 0.1428571 |  | 27 | 55 | 48.1 | 3.18 | 0.0065 | 118.3 |  | 18200 |  |  | 0.02 | ethanol | 0.1 |  | UV light | 200 |  | P42/mnm | 5.1 |  | 12.88 | 49171260111382096 | 1.8902e+17 | 18.2 |  | 19788961111111112 | 0.4024497 | 0.1046938 |  | Com | commercial | deposition precipitation with urea | dp | p25 |  |  | 2.28 | 78 | 5.54 | 46.069 | 118.3 | 0.2192748
AAV08 | The roles of metal co-catalysts and reaction media in photocatalytic hydrogen production: Performance evaluation of M/TiO2 photocatalysts (M = Pd, Pt, Au) in different alcohol-water mixtures | 1 wt.% Au/TiO2 activity in ethanol | 350 | 2 | Au | 0.01 | 0.8571429 | 0.1428571 |  | 27 | 55 | 46.3 | 3.18 | 0.0065 | 98.15 |  | 15100 |  |  | 0.02 | ethanol | 0.1 |  | UV light | 200 |  | P42/mnm | 5.1 |  | 12.88 | 49171260111382096 | 1.8902e+17 | 15.1 |  | 16418313888888890 | 0.3339006 | 0.08686137 |  | Com | commercial | deposition precipitation with urea | dp | p25 |  |  | 2.54 | 79 | 5.06 | 46.069 | 98.15 | 0.2192748
AAV09 | The roles of metal co-catalysts and reaction media in photocatalytic hydrogen production: Performance evaluation of M/TiO2 photocatalysts (M = Pd, Pt, Au) in different alcohol-water mixtures | 0.5 wt.% Pd/TiO2 activity in 2-propanol | 350 | 2 | Pd | 0.005 | 0.8571429 | 0.1428571 |  | 27 | 55 | 48.7 | 3.14 | 0.0065 | 105.3 |  | 16200 |  |  | 0.02 | 2-propanol | 0.1 |  | UV light | 200 |  | P42/mnm | 5.1 |  | 12.88 | 49771404748787504 | 1.8902e+17 | 16.2 |  | 17614350000000000 | 0.353905 | 0.09318902 |  | Com | commercial | deposition precipitation with urea | dp | p25 |  |  | 2.2 | 46 | 5.06 | 60.096 | 105.3 | -0.1702068
AAV10 | The roles of metal co-catalysts and reaction media in photocatalytic hydrogen production: Performance evaluation of M/TiO2 photocatalysts (M = Pd, Pt, Au) in different alcohol-water mixtures | 1 wt.% Pd/TiO2 activity in 2-propanol | 350 | 2 | Pd | 0.01 | 0.8571429 | 0.1428571 |  | 27 | 55 | 48.3 | 3.17 | 0.0065 | 110.5 |  | 17000 |  |  | 0.02 | 2-propanol | 0.1 |  | UV light | 200 |  | P42/mnm | 5.1 |  | 12.88 | 49329528691708400 | 1.8902e+17 | 17 |  | 18484194444444448 | 0.3747085 | 0.09779095 |  | Com | commercial | deposition precipitation with urea | dp | p25 |  |  | 2.2 | 46 | 5.06 | 60.096 | 110.5 | -0.1702068
AAV11 | The roles of metal co-catalysts and reaction media in photocatalytic hydrogen production: Performance evaluation of M/TiO2 photocatalysts (M = Pd, Pt, Au) in different alcohol-water mixtures | 1 wt.% Pt/TiO2 activity in 2-propanol | 350 | 2 | Pt | 0.01 | 0.8571429 | 0.1428571 |  | 27 | 55 | 48.1 | 3.18 | 0.0065 | 65 |  | 10000 |  |  | 0.02 | 2-propanol | 0.1 |  | UV light | 200 |  | P42/mnm | 5.1 |  | 12.88 | 49171260111382096 | 1.8902e+17 | 10 |  | 10873055555555550 | 0.2211262 | 0.05752409 |  | Com | commercial | deposition precipitation with urea | dp | p25 |  |  | 2.28 | 78 | 5.54 | 60.096 | 65 | -0.1702068
AAV12 | The roles of metal co-catalysts and reaction media in photocatalytic hydrogen production: Performance evaluation of M/TiO2 photocatalysts (M = Pd, Pt, Au) in different alcohol-water mixtures | 1 wt.% Au/TiO2 activity in 2-propanol | 350 | 2 | Au | 0.01 | 0.8571429 | 0.1428571 |  | 27 | 55 | 46.3 | 3.18 | 0.0065 | 63.7 |  | 9800 |  |  | 0.02 | 2-propanol | 0.1 |  | UV light | 200 |  | P42/mnm | 5.1 |  | 12.88 | 49171260111382096 | 1.8902e+17 | 9.8 |  | 10655594444444450 | 0.2167037 | 0.05637361 |  | Com | commercial | deposition precipitation with urea | dp | p25 |  |  | 2.54 | 79 | 5.06 | 60.096 | 63.7 | -0.1702068
AAV13 | The roles of metal co-catalysts and reaction media in photocatalytic hydrogen production: Performance evaluation of M/TiO2 photocatalysts (M = Pd, Pt, Au) in different alcohol-water mixtures | 0.5 wt.% Pd/TiO2 activity in tert-butanol | 350 | 2 | Pd | 0.005 | 0.8571429 | 0.1428571 |  | 27 | 55 | 48.7 | 3.14 | 0.0065 | 27.95 |  | 4300 |  |  | 0.02 | tert-butanol | 0.1 |  | UV light | 200 |  | P42/mnm | 5.1 |  | 12.88 | 49771404748787504 | 1.8902e+17 | 4.3 |  | 4675413888888889 | 0.09393775 | 0.02473536 |  | Com | commercial | deposition precipitation with urea | dp | p25 |  |  | 2.2 | 46 | 5.06 | 74.123 | 27.95 | -0.2672966
AAV14 | The roles of metal co-catalysts and reaction media in photocatalytic hydrogen production: Performance evaluation of M/TiO2 photocatalysts (M = Pd, Pt, Au) in different alcohol-water mixtures | 1 wt.% Pd/TiO2 activity in tert-butanol | 350 | 2 | Pd | 0.01 | 0.8571429 | 0.1428571 |  | 27 | 55 | 48.3 | 3.17 | 0.0065 | 35.75 |  | 5500 |  |  | 0.02 | tert-butanol | 0.1 |  | UV light | 200 |  | P42/mnm | 5.1 |  | 12.88 | 49329528691708400 | 1.8902e+17 | 5.5 |  | 5980180555555555 | 0.1212292 | 0.03163825 |  | Com | commercial | deposition precipitation with urea | dp | p25 |  |  | 2.2 | 46 | 5.06 | 74.123 | 35.75 | -0.2672966
AAV15 | The roles of metal co-catalysts and reaction media in photocatalytic hydrogen production: Performance evaluation of M/TiO2 photocatalysts (M = Pd, Pt, Au) in different alcohol-water mixtures | 1 wt.% Pt/TiO2 activity in tert-butanol | 350 | 2 | Pt | 0.01 | 0.8571429 | 0.1428571 |  | 27 | 55 | 48.1 | 3.18 | 0.0065 | 41.6 |  | 6400 |  |  | 0.02 | tert-butanol | 0.1 |  | UV light | 200 |  | P42/mnm | 5.1 |  | 12.88 | 49171260111382096 | 1.8902e+17 | 6.4 |  | 6958755555555556 | 0.1415208 | 0.03681542 |  | Com | commercial | deposition precipitation with urea | dp | p25 |  |  | 2.28 | 78 | 5.54 | 74.123 | 41.6 | -0.2672966
AAV16 | The roles of metal co-catalysts and reaction media in photocatalytic hydrogen production: Performance evaluation of M/TiO2 photocatalysts (M = Pd, Pt, Au) in different alcohol-water mixtures | 1 wt.% Au/TiO2 activity in tert-butanol | 350 | 2 | Au | 0.01 | 0.8571429 | 0.1428571 |  | 27 | 55 | 46.3 | 3.18 | 0.0065 | 7.8 |  | 1200 |  |  | 0.02 | tert-butanol | 0.1 |  | UV light | 200 |  | P42/mnm | 5.1 |  | 12.88 | 49171260111382096 | 1.8902e+17 | 1.2 |  | 1304766666666666 | 0.02653515 | 0.006902891 |  | Com | commercial | deposition precipitation with urea | dp | p25 |  |  | 2.54 | 79 | 5.06 | 74.123 | 7.8 | -0.2672966
AAV17 | The roles of metal co-catalysts and reaction media in photocatalytic hydrogen production: Performance evaluation of M/TiO2 photocatalysts (M = Pd, Pt, Au) in different alcohol-water mixtures | 0.5 wt.% Pd/TiO2 activity in 1,2-ethanediol | 350 | 2 | Pd | 0.005 | 0.8571429 | 0.1428571 |  | 27 | 55 | 48.7 | 3.14 | 0.0065 | 225.55 |  | 34700 |  |  | 0.02 | ethylene glycol | 0.1 |  | UV light | 200 |  | P42/mnm | 5.1 |  | 12.88 | 49771404748787504 | 1.8902e+17 | 34.7 |  | 37729502777777776 | 0.7580558 | 0.1996086 |  | Com | commercial | deposition precipitation with urea | dp | p25 |  |  | 2.2 | 46 | 5.06 | 62.068 | 225.55 | -0.6717854
AAV18 | The roles of metal co-catalysts and reaction media in photocatalytic hydrogen production: Performance evaluation of M/TiO2 photocatalysts (M = Pd, Pt, Au) in different alcohol-water mixtures | 1 wt.% Pd/TiO2 activity in 1,2-ethanediol | 350 | 2 | Pd | 0.01 | 0.8571429 | 0.1428571 |  | 27 | 55 | 48.3 | 3.17 | 0.0065 | 289.25 |  | 44500 |  |  | 0.02 | ethylene glycol | 0.1 |  | UV light | 200 |  | P42/mnm | 5.1 |  | 12.88 | 49329528691708400 | 1.8902e+17 | 44.5 |  | 48385097222222224 | 0.9808546 | 0.2559822 |  | Com | commercial | deposition precipitation with urea | dp | p25 |  |  | 2.2 | 46 | 5.06 | 62.068 | 289.25 | -0.6717854
AAV19 | The roles of metal co-catalysts and reaction media in photocatalytic hydrogen production: Performance evaluation of M/TiO2 photocatalysts (M = Pd, Pt, Au) in different alcohol-water mixtures | 1 wt.% Pt/TiO2 activity in 1,2-ethanediol | 350 | 2 | Pt | 0.01 | 0.8571429 | 0.1428571 |  | 27 | 55 | 48.1 | 3.18 | 0.0065 | 142.35 |  | 21900 |  |  | 0.02 | ethylene glycol | 0.1 |  | UV light | 200 |  | P42/mnm | 5.1 |  | 12.88 | 49171260111382096 | 1.8902e+17 | 21.9 |  | 23811991666666660 | 0.4842665 | 0.1259778 |  | Com | commercial | deposition precipitation with urea | dp | p25 |  |  | 2.28 | 78 | 5.54 | 62.068 | 142.35 | -0.6717854
AAV20 | The roles of metal co-catalysts and reaction media in photocatalytic hydrogen production: Performance evaluation of M/TiO2 photocatalysts (M = Pd, Pt, Au) in different alcohol-water mixtures | 1 wt.% Au/TiO2 activity in 1,2-ethanediol | 350 | 2 | Au | 0.01 | 0.8571429 | 0.1428571 |  | 27 | 55 | 46.3 | 3.18 | 0.0065 | 152.1 |  | 23400 |  |  | 0.02 | ethylene glycol | 0.1 |  | UV light | 200 |  | P42/mnm | 5.1 |  | 12.88 | 49171260111382096 | 1.8902e+17 | 23.4 |  | 25442950000000000 | 0.5174354 | 0.1346064 |  | Com | commercial | deposition precipitation with urea | dp | p25 |  |  | 2.54 | 79 | 5.06 | 62.068 | 152.1 | -0.6717854
AAV21 | The roles of metal co-catalysts and reaction media in photocatalytic hydrogen production: Performance evaluation of M/TiO2 photocatalysts (M = Pd, Pt, Au) in different alcohol-water mixtures | 0.5 wt.% Pd/TiO2 activity in 1,2-propanediol | 350 | 2 | Pd | 0.005 | 0.8571429 | 0.1428571 |  | 27 | 55 | 48.7 | 3.14 | 0.0065 | 200.2 |  | 30800 |  |  | 0.02 | 2-propanol | 0.1 |  | UV light | 200 |  | P42/mnm | 5.1 |  | 12.88 | 49771404748787504 | 1.8902e+17 | 30.8 |  | 33489011111111112 | 0.6728565 | 0.1771742 |  | Com | commercial | deposition precipitation with urea | dp | p25 |  |  | 2.2 | 46 | 5.06 | 60.096 | 200.2 | -0.1702068
AAV22 | The roles of metal co-catalysts and reaction media in photocatalytic hydrogen production: Performance evaluation of M/TiO2 photocatalysts (M = Pd, Pt, Au) in different alcohol-water mixtures | 1 wt.% Pd/TiO2 activity in 1,2-propanediol | 350 | 2 | Pd | 0.01 | 0.8571429 | 0.1428571 |  | 27 | 55 | 48.3 | 3.17 | 0.0065 | 210.6 |  | 32400 |  |  | 0.02 | 2-propanol | 0.1 |  | UV light | 200 |  | P42/mnm | 5.1 |  | 12.88 | 49329528691708400 | 1.8902e+17 | 32.4 |  | 35228700000000000 | 0.7141503 | 0.186378 |  | Com | commercial | deposition precipitation with urea | dp | p25 |  |  | 2.2 | 46 | 5.06 | 60.096 | 210.6 | -0.1702068
AAV23 | The roles of metal co-catalysts and reaction media in photocatalytic hydrogen production: Performance evaluation of M/TiO2 photocatalysts (M = Pd, Pt, Au) in different alcohol-water mixtures | 1 wt.% Pt/TiO2 activity in 1,2-propanediol | 350 | 2 | Pt | 0.01 | 0.8571429 | 0.1428571 |  | 27 | 55 | 48.1 | 3.18 | 0.0065 | 133.9 |  | 20600 |  |  | 0.02 | 2-propanol | 0.1 |  | UV light | 200 |  | P42/mnm | 5.1 |  | 12.88 | 49171260111382096 | 1.8902e+17 | 20.6 |  | 22398494444444448 | 0.45552 | 0.1184996 |  | Com | commercial | deposition precipitation with urea | dp | p25 |  |  | 2.28 | 78 | 5.54 | 60.096 | 133.9 | -0.1702068
AAV24 | The roles of metal co-catalysts and reaction media in photocatalytic hydrogen production: Performance evaluation of M/TiO2 photocatalysts (M = Pd, Pt, Au) in different alcohol-water mixtures | 1 wt.% Au/TiO2 activity in 1,2-propanediol | 350 | 2 | Au | 0.01 | 0.8571429 | 0.1428571 |  | 27 | 55 | 46.3 | 3.18 | 0.0065 | 127.4 |  | 19600 |  |  | 0.02 | 2-propanol | 0.1 |  | UV light | 200 |  | P42/mnm | 5.1 |  | 12.88 | 49171260111382096 | 1.8902e+17 | 19.6 |  | 21311188888888888 | 0.4334074 | 0.1127472 |  | Com | commercial | deposition precipitation with urea | dp | p25 |  |  | 2.54 | 79 | 5.06 | 60.096 | 127.4 | -0.1702068
AAV25 | The roles of metal co-catalysts and reaction media in photocatalytic hydrogen production: Performance evaluation of M/TiO2 photocatalysts (M = Pd, Pt, Au) in different alcohol-water mixtures | 0.5 wt.% Pd/TiO2 activity in glycerol | 350 | 2 | Pd | 0.005 | 0.8571429 | 0.1428571 |  | 27 | 55 | 48.7 | 3.14 | 0.0065 | 267.15 |  | 41100 |  |  | 0.02 | glycerol | 0.1 |  | UV light | 200 |  | P42/mnm | 5.1 |  | 12.88 | 49771404748787504 | 1.8902e+17 | 41.1 |  | 44688258333333344 | 0.8978701 | 0.236424 |  | Com | commercial | deposition precipitation with urea | dp | p25 |  |  | 2.2 | 46 | 5.06 | 92.094 | 267.15 | -2.154719
AAV26 | The roles of metal co-catalysts and reaction media in photocatalytic hydrogen production: Performance evaluation of M/TiO2 photocatalysts (M = Pd, Pt, Au) in different alcohol-water mixtures | 1 wt.% Pd/TiO2 activity in glycerol | 350 | 2 | Pd | 0.01 | 0.8571429 | 0.1428571 |  | 27 | 55 | 48.3 | 3.17 | 0.0065 | 308.75 |  | 47500 |  |  | 0.02 | glycerol | 0.1 |  | UV light | 200 |  | P42/mnm | 5.1 |  | 12.88 | 49329528691708400 | 1.8902e+17 | 47.5 |  | 51647013888888888 | 1.04698 | 0.2732394 |  | Com | commercial | deposition precipitation with urea | dp | p25 |  |  | 2.2 | 46 | 5.06 | 92.094 | 308.75 | -2.154719
AAV27 | The roles of metal co-catalysts and reaction media in photocatalytic hydrogen production: Performance evaluation of M/TiO2 photocatalysts (M = Pd, Pt, Au) in different alcohol-water mixtures | 1 wt.% Pt/TiO2 activity in glycerol | 350 | 2 | Pt | 0.01 | 0.8571429 | 0.1428571 |  | 27 | 55 | 48.1 | 3.18 | 0.0065 | 176.15 |  | 27100 |  |  | 0.02 | glycerol | 0.1 |  | UV light | 200 |  | P42/mnm | 5.1 |  | 12.88 | 49171260111382096 | 1.8902e+17 | 27.1 |  | 29465980555555560 | 0.5992521 | 0.1558903 |  | Com | commercial | deposition precipitation with urea | dp | p25 |  |  | 2.28 | 78 | 5.54 | 92.094 | 176.15 | -2.154719
AAV28 | The roles of metal co-catalysts and reaction media in photocatalytic hydrogen production: Performance evaluation of M/TiO2 photocatalysts (M = Pd, Pt, Au) in different alcohol-water mixtures | 1 wt.% Au/TiO2 activity in glycerol | 350 | 2 | Au | 0.01 | 0.8571429 | 0.1428571 |  | 27 | 55 | 46.3 | 3.18 | 0.0065 | 193.7 |  | 29800 |  |  | 0.02 | glycerol | 0.1 |  | UV light | 200 |  | P42/mnm | 5.1 |  | 12.88 | 49171260111382096 | 1.8902e+17 | 29.8 |  | 32401705555555560 | 0.6589562 | 0.1714218 |  | Com | commercial | deposition precipitation with urea | dp | p25 |  |  | 2.54 | 79 | 5.06 | 92.094 | 193.7 | -2.154719
AAW01 | Efficient production of hydrogen by photo-induced reforming of glycerol at ambient conditions | 0.05 wt.% Pt/TiO2 | 300 | 2 | Pt | 0.0005 | 0.75 | 0.25 |  |  |  | 42 | 3.15 | 0.08 | 20.43243 |  | 255.4054 |  |  | 0.06 | glycerol | 0.053938429 |  | Xe-arc lamp | 450 | Osram XBO 450 W | P42/mnm |  | 3.79e-07 |  |  | 22820000000000000 | [5 empty] | The photon flow entering the reactor, measured by chemical actinometry [5], was found to be 3.79 x 10-7 Einstein s-1 | Com | commercial | impregnation | wi | p25 |  |  | 2.28 | 78 | 5.54 | 92.094 | 20.43243 | -2.154719
AAW02 | Efficient production of hydrogen by photo-induced reforming of glycerol at ambient conditions | 0.10 wt.% Pt/TiO2 | 300 | 2 | Pt | 0.001 | 0.75 | 0.25 |  |  |  | 42 | 3.15 | 0.08 | 28.54054 |  | 356.7568 |  |  | 0.06 | glycerol | 0.053938429 |  | Xe-arc lamp | 450 | Osram XBO 450 W | P42/mnm |  | 3.79e-07 |  |  | 22830000000000000 | [5 empty] | Einstein s-1 | Com | commercial | impregnation | wi | p25 |  |  | 2.28 | 78 | 5.54 | 92.094 | 28.54054 | -2.154719
AAW03 | Efficient production of hydrogen by photo-induced reforming of glycerol at ambient conditions | 0.5 wt.% Pt/TiO2 | 300 | 2 | Pt | 0.005 | 0.75 | 0.25 |  |  |  | 42 | 3.15 | 0.08 | 28.21622 |  | 352.7027 |  |  | 0.06 | glycerol | 0.053938429 |  | Xe-arc lamp | 450 | Osram XBO 450 W | P42/mnm |  | 3.79e-07 |  |  | 22830000000000000 | [6 empty] | Com | commercial | impregnation | wi | p25 |  |  | 2.28 | 78 | 5.54 | 92.094 | 28.21622 | -2.154719
AAW04 | Efficient production of hydrogen by photo-induced reforming of glycerol at ambient conditions | 1.0 wt.% Pt/TiO2 | 300 | 2 | Pt | 0.01 | 0.75 | 0.25 |  |  |  | 42 | 3.15 | 0.08 | 25.2973 |  | 316.2162 |  |  | 0.06 | glycerol | 0.053938429 |  | Xe-arc lamp | 450 | Osram XBO 450 W | P42/mnm |  | 3.79e-07 |  |  | 22830000000000000 | [6 empty] | Com | commercial | impregnation | wi | p25 |  |  | 2.28 | 78 | 5.54 | 92.094 | 25.2973 | -2.154719
AAW05 | Efficient production of hydrogen by photo-induced reforming of glycerol at ambient conditions | 2.0 wt.% Pt/TiO2 | 300 | 2 | Pt | 0.02 | 0.75 | 0.25 |  |  |  | 42 | 3.15 | 0.08 | 24.64865 |  | 308.1081 |  |  | 0.06 | glycerol | 0.053938429 |  | Xe-arc lamp | 450 | Osram XBO 450 W | P42/mnm |  | 3.79e-07 |  |  | 22830000000000000 | [6 empty] | Com | commercial | impregnation | wi | p25 |  |  | 2.28 | 78 | 5.54 | 92.094 | 24.64865 | -2.154719
AAW06 | Efficient production of hydrogen by photo-induced reforming of glycerol at ambient conditions | 5.0 wt.% Pt/TiO2 | 300 | 2 | Pt | 0.05 | 0.75 | 0.25 |  |  |  | 42 | 3.15 | 0.08 | 12.64865 |  | 158.1081 |  |  | 0.06 | glycerol | 0.053938429 |  | Xe-arc lamp | 450 | Osram XBO 450 W | P42/mnm |  | 3.79e-07 |  |  | 22830000000000000 | [6 empty] | Com | commercial | impregnation | wi | p25 |  |  | 2.28 | 78 | 5.54 | 92.094 | 12.64865 | -2.154719
AAX01 | Photocatalytic reforming of C3-polyols for H2 production. Part (I). Role of their OH groups | Pt 1.0 wt.%/TiO2 | 300 | 3 | Pt | 0.01 | 1 | 0 |  | 8 |  |  |  | 0.05 | 56.28177 |  | 1125.635 |  |  | 0.2 | 2-propanol |  |  | high-pressure mercury lamp | 125 | GGZ125, Shanghai Yaming Lighting Co, Ltd. JCPDS 21-1272 | I41/ amd | [11 empty] | SG | sol-gel | impregnation | cr | synthesis |  |  | 2.28 | 78 | 5.54 | 60.096 | 56.28177 | -0.1702068
AAX02 | Photocatalytic reforming of C3-polyols for H2 production. Part (I). Role of their OH groups | Pt 1.0 wt.%/TiO2 | 300 | 3 | Pt | 0.02 | 1 | 0 |  | 8 |  |  |  | 0.05 | 114.7422 |  | 2294.844 |  |  | 0.2 | propyleneglycol |  |  | high-pressure mercury lamp | 125 | JCPDS 21-1272 | I41/ amd | [11 empty] | SG | sol-gel | impregnation | cr | synthesis |  |  | 2.28 | 78 | 5.54 | 76.095 | 114.7422 | 0
AAX03 | Photocatalytic reforming of C3-polyols for H2 production. Part (I). Role of their OH groups | Pt 1.0 wt.%/TiO2 | 300 | 3 | Pt | 0.03 | 1 | 0 |  | 8 |  |  |  | 0.05 | 172.4764 |  | 3449.528 |  |  | 0.2 | glycerol |  |  | high-pressure mercury lamp | 125 | JCPDS 21-1272 | I41/ amd | [11 empty] | SG | sol-gel | impregnation | cr | synthesis |  |  | 2.28 | 78 | 5.54 | 92.094 | 172.4764 | -2.154719
AAX04 | Photocatalytic reforming of C3-polyols for H2 production. Part (I). Role of their OH groups | Pt 1.0 wt.%/TiO2 | 300 | 3 | Pt | 0.04 | 1 | 0 |  | 8 |  |  |  | 0.05 | 83.8425 |  | 1676.85 |  |  | 0.2 | ethanol |  |  | high-pressure mercury lamp | 125 | JCPDS 21-1272 | I41/ amd | [11 empty] | SG | sol-gel | impregnation | cr | synthesis |  |  | 2.28 | 78 | 5.54 | 46.069 | 83.8425 | 0.2192748
AAX05 | Photocatalytic reforming of C3-polyols for H2 production. Part (I). Role of their OH groups | Pt 1.0 wt.%/TiO2 | 300 | 3 | Pt | 0.05 | 1 | 0 |  | 8 |  |  |  | 0.05 | 152.0706 |  | 3041.412 |  |  | 0.2 | ethylene glycol |  |  | high-pressure mercury lamp | 125 | JCPDS 21-1272 | I41/ amd | [11 empty] | SG | sol-gel | impregnation | cr | synthesis |  |  | 2.28 | 78 | 5.54 | 62.068 | 152.0706 | -0.6717854
AAY01 | Brookite TiO2 quasi nanocubes decorated with Cu nanoclusters for enhanced photocatalytic hydrogen production activity | BTN (Brookite TiO2 nanocubes) | 500 | 2 | Bare | 0 | 0 | 0 | 1 |  |  |  | 3.27 | 0.01 | 17.91045 |  | 1791.045 | 10.5 |  | 0.01 | teoa | 0.1 |  | Xe-lamp | 300 | PLS-SXE300, Beijing Trusttech Co. Ltd, China | Pbca | [11 empty] | HT | hydrothermal | nabh4 reduction |  | synthesis |  |  | 0 | 0 | 0 | 149.19 | 17.91045 | 0
AAY02 | Brookite TiO2 quasi nanocubes decorated with Cu nanoclusters for enhanced photocatalytic hydrogen production activity | 0.5%wt.Cu/BTN | 500 | 2 | Cu | 0.005 | 0 | 0 | 1 |  |  |  |  | 0.01 | 44.1791 |  | 4417.91 | 10.5 |  | 0.01 | teoa | 0.1 |  | Xe-lamp | 300 |  | Pbca | [11 empty] | HT | hydrothermal | nabh4 reduction | cr | synthesis |  |  | 1.9 | 29 | 4.53 | 149.19 | 44.1791 | 0
AAY03 | Brookite TiO2 quasi nanocubes decorated with Cu nanoclusters for enhanced photocatalytic hydrogen production activity | 0.8%wt.Cu/BTN | 500 | 2 | Cu | 0.008 | 0 | 0 | 1 |  |  |  |  | 0.01 | 79.40299 |  | 7940.299 | 10.5 |  | 0.01 | teoa | 0.1 |  | Xe-lamp | 300 |  | Pbca | [11 empty] | HT | hydrothermal | nabh4 reduction | cr | synthesis |  |  | 1.9 | 29 | 4.53 | 149.19 | 79.40299 | 0
AAY04 | Brookite TiO2 quasi nanocubes decorated with Cu nanoclusters for enhanced photocatalytic hydrogen production activity | 1%wt.Cu/BTN | 500 | 2 | Cu | 0.01 | 0 | 0 | 1 |  |  |  |  | 0.01 | 90.14925 |  | 9014.925 | 10.5 |  | 0.01 | teoa | 0.1 |  | Xe-lamp | 300 |  | Pbca | [11 empty] | HT | hydrothermal | nabh4 reduction | cr | synthesis |  |  | 1.9 | 29 | 4.53 | 149.19 | 90.14925 | 0
AAY05 | Brookite TiO2 quasi nanocubes decorated with Cu nanoclusters for enhanced photocatalytic hydrogen production activity | 1.5%wt.Cu/BTN | 500 | 2 | Cu | 0.015 | 0 | 0 | 1 |  |  |  |  | 0.01 | 85.97015 |  | 8597.015 | 10.5 |  | 0.01 | teoa | 0.1 |  | Xe-lamp | 300 |  | Pbca | [11 empty] | HT | hydrothermal | nabh4 reduction | cr | synthesis |  |  | 1.9 | 29 | 4.53 | 149.19 | 85.97015 | 0
AAY06 | Brookite TiO2 quasi nanocubes decorated with Cu nanoclusters for enhanced photocatalytic hydrogen production activity | 2%wt.Cu/BTN | 500 | 2 | Cu | 0.02 | 0 | 0 | 1 |  |  |  |  | 0.01 | 73.43284 |  | 7343.284 | 10.5 |  | 0.01 | teoa | 0.1 |  | Xe-lamp | 300 |  | Pbca | [11 empty] | HT | hydrothermal | nabh4 reduction | cr | synthesis |  |  | 1.9 | 29 | 4.53 | 149.19 | 73.43284 | 0
AAY07 | Brookite TiO2 quasi nanocubes decorated with Cu nanoclusters for enhanced photocatalytic hydrogen production activity | 5%wt.Cu/BTN | 500 | 2 | Cu | 0.05 | 0 | 0 | 1 |  |  |  |  | 0.01 | 45.97015 |  | 4597.015 | 10.5 |  | 0.01 | teoa | 0.1 |  | Xe-lamp | 300 |  | Pbca | [11 empty] | HT | hydrothermal | nabh4 reduction | cr | synthesis |  |  | 1.9 | 29 | 4.53 | 149.19 | 45.97015 | 0
AAY08 | Brookite TiO2 quasi nanocubes decorated with Cu nanoclusters for enhanced photocatalytic hydrogen production activity | 10%wt.Cu/BTN | 500 | 2 | Cu | 0.1 | 0 | 0 | 1 |  |  |  |  | 0.01 | 30.44776 |  | 3044.776 | 10.5 |  | 0.01 | teoa | 0.1 |  | Xe-lamp | 300 |  | Pbca | [11 empty] | HT | hydrothermal | nabh4 reduction | cr | synthesis |  |  | 1.9 | 29 | 4.53 | 149.19 | 30.44776 | 0
AAY09 | Brookite TiO2 quasi nanocubes decorated with Cu nanoclusters for enhanced photocatalytic hydrogen production activity | 20%wt.Cu/BTN | 500 | 2 | Cu | 0.2 | 0 | 0 | 1 |  |  |  |  | 0.01 | 27.46269 |  | 2746.269 | 10.5 |  | 0.01 | teoa | 0.1 |  | Xe-lamp | 300 |  | Pbca | [11 empty] | HT | hydrothermal | nabh4 reduction | cr | synthesis |  |  | 1.9 | 29 | 4.53 | 149.19 | 27.46269 | 0
AAY10 | Brookite TiO2 quasi nanocubes decorated with Cu nanoclusters for enhanced photocatalytic hydrogen production activity | 1%wt.Cu/BTN activity in MeOH | 500 | 2 | Cu | 0.01 | 0 | 0 | 1 |  |  |  |  | 0.01 | 74 |  | 7400 | 10.5 |  | 0.01 | teoa | 0.1 |  | Xe-lamp | 300 |  | Pbca | [11 empty] | HT | hydrothermal | nabh4 reduction | cr | synthesis |  |  | 1.9 | 29 | 4.53 | 149.19 | 74 | 0
AAY11 | Brookite TiO2 quasi nanocubes decorated with Cu nanoclusters for enhanced photocatalytic hydrogen production activity | 1%wt.Cu/BTN activity at pH2 | 500 | 2 | Cu | 0.01 | 0 | 0 | 1 |  |  |  |  | 0.01 | 74.3662 |  | 7436.62 | 2 |  | 0.01 | methanol | 0.1 |  | Xe-lamp | 300 |  | Pbca | [11 empty] | HT | hydrothermal | nabh4 reduction | cr | synthesis |  |  | 1.9 | 29 | 4.53 | 32.04 | 74.3662 | 0.9624186
AAY12 | Brookite TiO2 quasi nanocubes decorated with Cu nanoclusters for enhanced photocatalytic hydrogen production activity | 1%wt.Cu/BTN activity at pH3 | 500 | 2 | Cu | 0.01 | 0 | 0 | 1 |  |  |  |  | 0.01 | 100.2817 |  | 10028.17 | 3 |  | 0.01 | teoa | 0.1 |  | Xe-lamp | 300 |  | Pbca | [11 empty] | HT | hydrothermal | nabh4 reduction | cr | synthesis |  |  | 1.9 | 29 | 4.53 | 149.19 | 100.2817 | 0
AAY13 | Brookite TiO2 quasi nanocubes decorated with Cu nanoclusters for enhanced photocatalytic hydrogen production activity | 1%wt.Cu/BTN activity at pH4 | 500 | 2 | Cu | 0.01 | 0 | 0 | 1 |  |  |  |  | 0.01 | 125.0704 |  | 12507.04 | 4 |  | 0.01 | teoa | 0.1 |  | Xe-lamp | 300 |  | Pbca | [11 empty] | HT | hydrothermal | nabh4 reduction | cr | synthesis |  |  | 1.9 | 29 | 4.53 | 149.19 | 125.0704 | 0
AAY14 | Brookite TiO2 quasi nanocubes decorated with Cu nanoclusters for enhanced photocatalytic hydrogen production activity | 1%wt.Cu/BTN activity at pH4.7 | 500 | 2 | Cu | 0.01 | 0 | 0 | 1 |  |  |  |  | 0.01 | 211.831 |  | 21183.1 | 4.7 |  | 0.01 | teoa | 0.1 |  | Xe-lamp | 300 |  | Pbca | [11 empty] | HT | hydrothermal | nabh4 reduction | cr | synthesis |  |  | 1.9 | 29 | 4.53 | 149.19 | 211.831 | 0
AAY15 | Brookite TiO2 quasi nanocubes decorated with Cu nanoclusters for enhanced photocatalytic hydrogen production activity | 1%wt.Cu/BTN activity at pH6 | 500 | 2 | Cu | 0.01 | 0 | 0 | 1 |  |  |  |  | 0.01 | 161.1268 |  | 16112.68 | 6 |  | 0.01 | teoa | 0.1 |  | Xe-lamp | 300 |  | Pbca | [11 empty] | HT | hydrothermal | nabh4 reduction | cr | synthesis |  |  | 1.9 | 29 | 4.53 | 149.19 | 161.1268 | 0
AAY16 | Brookite TiO2 quasi nanocubes decorated with Cu nanoclusters for enhanced photocatalytic hydrogen production activity | 1%wt.Cu/BTN activity at pH7 | 500 | 2 | Cu | 0.01 | 0 | 0 | 1 |  |  |  |  | 0.01 | 86.76056 |  | 8676.056 | 7 |  | 0.01 | teoa | 0.1 |  | Xe-lamp | 300 |  | Pbca | [11 empty] | HT | hydrothermal | nabh4 reduction | cr | synthesis |  |  | 1.9 | 29 | 4.53 | 149.19 | 86.76056 | 0
AAY17 | Brookite TiO2 quasi nanocubes decorated with Cu nanoclusters for enhanced photocatalytic hydrogen production activity | 1%wt.Cu/BTN activity at pH9.5 | 500 | 2 | Cu | 0.01 | 0 | 0 | 1 |  |  |  |  | 0.01 | 123.9437 |  | 12394.37 | 9.5 |  | 0.01 | teoa | 0.1 |  | Xe-lamp | 300 |  | Pbca | [11 empty] | HT | hydrothermal | nabh4 reduction | cr | synthesis |  |  | 1.9 | 29 | 4.53 | 149.19 | 123.9437 | 0
AAY18 | Brookite TiO2 quasi nanocubes decorated with Cu nanoclusters for enhanced photocatalytic hydrogen production activity | 1%wt.Cu/BTN activity at pH10.5 | 500 | 2 | Cu | 0.01 | 0 | 0 | 1 |  |  |  |  | 0.01 | 90.14085 |  | 9014.085 | 10.5 |  | 0.01 | teoa | 0.1 |  | Xe-lamp | 300 |  | Pbca | [11 empty] | HT | hydrothermal | nabh4 reduction | cr | synthesis |  |  | 1.9 | 29 | 4.53 | 149.19 | 90.14085 | 0
AAY19 | Brookite TiO2 quasi nanocubes decorated with Cu nanoclusters for enhanced photocatalytic hydrogen production activity | 1%wt.Cu/BTN activity catalyst dosage 5 mg | 500 | 2 | Cu | 0.01 | 0 | 0 | 1 |  |  |  |  | 0.005 | 107 |  | 21400 | 4.7 |  | 0.01 | teoa | 0.1 |  | Xe-lamp | 300 |  | Pbca | [11 empty] | HT | hydrothermal | nabh4 reduction | cr | synthesis |  |  | 1.9 | 29 | 4.53 | 149.19 | 107 | 0
AAY20 | Brookite TiO2 quasi nanocubes decorated with Cu nanoclusters for enhanced photocatalytic hydrogen production activity | 1%wt.Cu/BTN activity catalyst dosage 10 mg | 500 | 2 | Cu | 0.01 | 0 | 0 | 1 |  |  |  |  | 0.01 | 211.831 |  | 21183.1 | 4.7 |  | 0.01 | teoa | 0.1 |  | Xe-lamp | 300 |  | Pbca | [11 empty] | HT | hydrothermal | nabh4 reduction | cr | synthesis |  |  | 1.9 | 29 | 4.53 | 149.19 | 211.831 | 0
AAY21 | Brookite TiO2 quasi nanocubes decorated with Cu nanoclusters for enhanced photocatalytic hydrogen production activity | 1%wt.Cu/BTN activity catalyst dosage 15 mg | 500 | 2 | Cu | 0.01 | 0 | 0 | 1 |  |  |  |  | 0.015 | 225 |  | 15000 | 4.7 |  | 0.01 | teoa | 0.1 |  | Xe-lamp | 300 |  | Pbca | [11 empty] | HT | hydrothermal | nabh4 reduction | cr | synthesis |  |  | 1.9 | 29 | 4.53 | 149.19 | 225 | 0
AAY22 | Brookite TiO2 quasi nanocubes decorated with Cu nanoclusters for enhanced photocatalytic hydrogen production activity | 1%wt.Cu/BTN activity catalyst dosage 20 mg | 500 | 2 | Cu | 0.01 | 0 | 0 | 1 |  |  |  |  | 0.02 | 195 |  | 9750 | 4.7 |  | 0.01 | teoa | 0.1 |  | Xe-lamp | 300 |  | Pbca | [11 empty] | HT | hydrothermal | nabh4 reduction | cr | synthesis |  |  | 1.9 | 29 | 4.53 | 149.19 | 195 | 0
AAY23 | Brookite TiO2 quasi nanocubes decorated with Cu nanoclusters for enhanced photocatalytic hydrogen production activity | 1%wt.Cu/P25 | 0 | 0 | Cu | 0.01 | 0 | 0 | 1 |  |  |  |  | 0.015 | 220 |  | 14666.67 | 4.7 |  | 0.01 | teoa | 0.1 |  | Xe-lamp | 300 |  | Pbca | [11 empty] | Com | commercial | - |  | p25 |  |  | 1.9 | 29 | 4.53 | 149.19 | 220 | 0
AAY24 | Brookite TiO2 quasi nanocubes decorated with Cu nanoclusters for enhanced photocatalytic hydrogen production activity | 1%wt.Pt/BTN | 500 | 2 | Pt | 0.01 | 0 | 0 | 1 |  |  |  |  | 0.015 | 293 |  | 19533.33 | 4.7 |  | 0.01 | teoa | 0.1 |  | Xe-lamp | 300 |  | Pbca | [11 empty] | HT | hydrothermal | nabh4 reduction | cr | synthesis |  |  | 2.28 | 78 | 5.54 | 149.19 | 293 | 0
AAZ02 | Brookite TiO2 quasi nanocubes decorated with Cu nanoclusters for enhanced photocatalytic hydrogen production activity | 1 wt.% Cu/P25 TiO2 activity in 1%vol. Meoh | 500 | 2 | Cu | 0.01 | 0.8571429 | 0.1428571 |  | 25 | 43 | 43.1 | 3.1 | 0.0065 |  |  | 3400 |  |  |  | methanol | 0.01 |  | UV lamp | 100 |  | P42/mnm | 6.5 |  | 12.88 | 64014516050238896 | 2.409e+17 | 3.4 |  | 3696838888888889 | 0.05775001 | 0.01534566 |  | Com | commercial | complex precipitation method + hydrogen reduction | cp | p25 |  |  | 1.9 | 29 | 4.53 | 32.04 | 22.1 | 0.9624186
AAZ03 | Brookite TiO2 quasi nanocubes decorated with Cu nanoclusters for enhanced photocatalytic hydrogen production activity | 1 wt.% Cu/P25 TiO2 activity in 2%vol. Meoh | 500 | 2 | Cu | 0.01 | 0.8571429 | 0.1428571 |  | 25 | 43 | 43.1 | 3.1 | 0.0065 |  |  | 5200 |  |  |  | methanol | 0.02 |  | UV lamp | 100 |  | P42/mnm | 6.5 |  | 12.88 | 64014516050238896 | 2.409e+17 | 5.2 |  | 5653988888888890 | 0.08832354 | 0.02346983 |  | Com | commercial | complex precipitation method + hydrogen reduction | cp | p25 |  |  | 1.9 | 29 | 4.53 | 32.04 | 33.8 | 0.9624186
AAZ04 | Brookite TiO2 quasi nanocubes decorated with Cu nanoclusters for enhanced photocatalytic hydrogen production activity | 1 wt.% Cu/P25 TiO2 activity in 5%vol. Meoh | 500 | 2 | Cu | 0.01 | 0.8571429 | 0.1428571 |  | 25 | 43 | 43.1 | 3.1 | 0.0065 |  |  | 7000 |  |  |  | methanol | 0.05 |  | UV lamp | 100 |  | P42/mnm | 6.5 |  | 12.88 | 64014516050238896 | 2.409e+17 | 7 |  | 7611138888888888 | 0.1188971 | 0.031594 |  | Com | commercial | complex precipitation method + hydrogen reduction | cp | p25 |  |  | 1.9 | 29 | 4.53 | 32.04 | 45.5 | 0.9624186
AAZ05 | Brookite TiO2 quasi nanocubes decorated with Cu nanoclusters for enhanced photocatalytic hydrogen production activity | 1 wt.% Cu/P25 TiO2 activity in 6%vol. Meoh | 500 | 2 | Cu | 0.01 | 0.8571429 | 0.1428571 |  | 25 | 43 | 43.1 | 3.1 | 0.0065 |  |  | 8200 |  |  |  | methanol | 0.06 |  | UV lamp | 100 |  | P42/mnm | 6.5 |  | 12.88 | 64014516050238896 | 2.409e+17 | 8.2 |  | 8915905555555555 | 0.1392794 | 0.03701011 |  | Com | commercial | complex precipitation method + hydrogen reduction | cp | p25 |  |  | 1.9 | 29 | 4.53 | 32.04 | 53.3 | 0.9624186
AAZ06 | Brookite TiO2 quasi nanocubes decorated with Cu nanoclusters for enhanced photocatalytic hydrogen production activity | 1 wt.% Cu/P25 TiO2 activity in 10%vol. Meoh | 500 | 2 | Cu | 0.01 | 0.8571429 | 0.1428571 |  | 25 | 43 | 43.1 | 3.1 | 0.0065 |  |  | 10700 |  |  |  | methanol | 0.1 |  | UV lamp | 100 |  | P42/mnm | 6.5 |  | 12.88 | 64014516050238896 | 2.409e+17 | 10.7 |  | 11634169444444440 | 0.1817427 | 0.04829369 |  | Com | commercial | complex precipitation method + hydrogen reduction | cp | p25 |  |  | 1.9 | 29 | 4.53 | 32.04 | 69.55 | 0.9624186
AAZ07 | Brookite TiO2 quasi nanocubes decorated with Cu nanoclusters for enhanced photocatalytic hydrogen production activity | 1 wt.% Cu/P25 TiO2 activity in 20%vol. Meoh | 500 | 2 | Cu | 0.01 | 0.8571429 | 0.1428571 |  | 25 | 43 | 43.1 | 3.1 | 0.0065 |  |  | 15200 |  |  |  | methanol | 0.2 |  | UV lamp | 100 |  | P42/mnm | 6.5 |  | 12.88 | 64014516050238896 | 2.409e+17 | 15.2 |  | 16527044444444440 | 0.2581765 | 0.06860411 |  | Com | commercial | complex precipitation method + hydrogen reduction | cp | p25 |  |  | 1.9 | 29 | 4.53 | 32.04 | 98.8 | 0.9624186
AAZ08 | Brookite TiO2 quasi nanocubes decorated with Cu nanoclusters for enhanced photocatalytic hydrogen production activity | 1 wt.% Cu/P25 TiO2 activity in 30%vol. Meoh | 500 | 2 | Cu | 0.01 | 0.8571429 | 0.1428571 |  | 25 | 43 | 43.1 | 3.1 | 0.0065 |  |  | 19000 |  |  |  | methanol | 0.3 |  | UV lamp | 100 |  | P42/mnm | 6.5 |  | 12.88 | 64014516050238896 | 2.409e+17 | 19 |  | 20658805555555560 | 0.3227206 | 0.08575514 |  | Com | commercial | complex precipitation method + hydrogen reduction | cp | p25 |  |  | 1.9 | 29 | 4.53 | 32.04 | 123.5 | 0.9624186
AAZ09 | Brookite TiO2 quasi nanocubes decorated with Cu nanoclusters for enhanced photocatalytic hydrogen production activity | 1 wt.% Cu/P25 TiO2 activity in 40%vol. Meoh | 500 | 2 | Cu | 0.01 | 0.8571429 | 0.1428571 |  | 25 | 43 | 43.1 | 3.1 | 0.0065 |  |  | 21300 |  |  |  | methanol | 0.4 |  | UV lamp | 100 |  | P42/mnm | 6.5 |  | 12.88 | 64014516050238896 | 2.409e+17 | 21.3 |  | 23159608333333328 | 0.3617868 | 0.09613603 |  | Com | commercial | complex precipitation method + hydrogen reduction | cp | p25 |  |  | 1.9 | 29 | 4.53 | 32.04 | 138.45 | 0.9624186
AAZ10 | Brookite TiO2 quasi nanocubes decorated with Cu nanoclusters for enhanced photocatalytic hydrogen production activity | 1 wt.% Cu/P25 TiO2 activity in 50%vol. Meoh | 500 | 2 | Cu | 0.01 | 0.8571429 | 0.1428571 |  | 25 | 43 | 43.1 | 3.1 | 0.0065 |  |  | 23200 |  |  |  | methanol | 0.5 |  | UV lamp | 100 |  | P42/mnm | 6.5 |  | 12.88 | 64014516050238896 | 2.409e+17 | 23.2 |  | 25225488888888888 | 0.3940589 | 0.1047115 |  | Com | commercial | complex precipitation method + hydrogen reduction | cp | p25 |  |  | 1.9 | 29 | 4.53 | 32.04 | 150.8 | 0.9624186
AAZ11 | Brookite TiO2 quasi nanocubes decorated with Cu nanoclusters for enhanced photocatalytic hydrogen production activity | 1 wt.% Cu/P25 TiO2 activity in 60%vol. Meoh | 500 | 2 | Cu | 0.01 | 0.8571429 | 0.1428571 |  | 25 | 43 | 43.1 | 3.1 | 0.0065 |  |  | 22700 |  |  |  | methanol | 0.6 |  | UV lamp | 100 |  | P42/mnm | 6.5 |  | 12.88 | 64014516050238896 | 2.409e+17 | 22.7 |  | 24681836111111120 | 0.3855662 | 0.1024548 |  | Com | commercial | complex precipitation method + hydrogen reduction | cp | p25 |  |  | 1.9 | 29 | 4.53 | 32.04 | 147.55 | 0.9624186
AAZ12 | Brookite TiO2 quasi nanocubes decorated with Cu nanoclusters for enhanced photocatalytic hydrogen production activity | 1 wt.% Cu/P25 TiO2 activity in 70%vol. Meoh | 500 | 2 | Cu | 0.01 | 0.8571429 | 0.1428571 |  | 25 | 43 | 43.1 | 3.1 | 0.0065 |  |  | 21500 |  |  |  | methanol | 0.7 |  | UV lamp | 100 |  | P42/mnm | 6.5 |  | 12.88 | 64014516050238896 | 2.409e+17 | 21.5 |  | 23377069444444448 | 0.3651839 | 0.09703871 |  | Com | commercial | complex precipitation method + hydrogen reduction | cp | p25 |  |  | 1.9 | 29 | 4.53 | 32.04 | 139.75 | 0.9624186
AAZ13 | Brookite TiO2 quasi nanocubes decorated with Cu nanoclusters for enhanced photocatalytic hydrogen production activity | 1 wt.% Cu/P25 TiO2 activity in 80%vol. Meoh | 500 | 2 | Cu | 0.01 | 0.8571429 | 0.1428571 |  | 25 | 43 | 43.1 | 3.1 | 0.0065 |  |  | 19700 |  |  |  | methanol | 0.8 |  | UV lamp | 100 |  | P42/mnm | 6.5 |  | 12.88 | 64014516050238896 | 2.409e+17 | 19.7 |  | 21419919444444440 | 0.3346103 | 0.08891454 |  | Com | commercial | complex precipitation method + hydrogen reduction | cp | p25 |  |  | 1.9 | 29 | 4.53 | 32.04 | 128.05 | 0.9624186
AAZ14 | Brookite TiO2 quasi nanocubes decorated with Cu nanoclusters for enhanced photocatalytic hydrogen production activity | 1 wt.% Cu/P25 TiO2 activity in 90%vol. Meoh | 500 | 2 | Cu | 0.01 | 0.8571429 | 0.1428571 |  | 25 | 43 | 43.1 | 3.1 | 0.0065 |  |  | 16900 |  |  |  | methanol | 0.9 |  | UV lamp | 100 |  | P42/mnm | 6.5 |  | 12.88 | 64014516050238896 | 2.409e+17 | 16.9 |  | 18375463888888888 | 0.2870515 | 0.07627694 |  | Com | commercial | complex precipitation method + hydrogen reduction | cp | p25 |  |  | 1.9 | 29 | 4.53 | 32.04 | 109.85 | 0.9624186
AAZ15 | Brookite TiO2 quasi nanocubes decorated with Cu nanoclusters for enhanced photocatalytic hydrogen production activity | 1 wt.% Cu/P25 TiO2 activity in 95%vol. Meoh | 500 | 2 | Cu | 0.01 | 0.8571429 | 0.1428571 |  | 25 | 43 | 43.1 | 3.1 | 0.0065 | [6 empty] | methanol | 0.95 |  | UV lamp | 100 |  | P42/mnm | 6.5 |  | 12.88 | 64014516050238896 | 2.409e+17 |  |  |  |  | 0 |  | Com | commercial | complex precipitation method + hydrogen reduction | cp | p25 |  |  | 1.9 | 29 | 4.53 | 32.04 |  | 0.9624186
AAZ16 | Brookite TiO2 quasi nanocubes decorated with Cu nanoclusters for enhanced photocatalytic hydrogen production activity | 1 wt.% Cu/P25 TiO2 activity in 100%vol. Meoh | 500 | 2 | Cu | 0.01 | 0.8571429 | 0.1428571 |  | 25 | 43 | 43.1 | 3.1 | 0.0065 |  |  | 3500 |  |  |  | methanol | 1 |  | UV lamp | 100 |  | P42/mnm | 6.5 |  | 12.88 | 64014516050238896 | 2.409e+17 | 3.5 |  | 3805569444444444 | 0.05944854 | 0.015797 |  | Com | commercial | complex precipitation method + hydrogen reduction | cp | p25 |  |  | 1.9 | 29 | 4.53 | 32.04 | 22.75 | 0.9624186
AAZ18 | Brookite TiO2 quasi nanocubes decorated with Cu nanoclusters for enhanced photocatalytic hydrogen production activity | 1 wt.% Cu/P25 TiO2 activity in 1%vol. Etoh | 500 | 2 | Cu | 0.01 | 0.8571429 | 0.1428571 |  | 25 | 43 | 43.1 | 3.1 | 0.0065 |  |  | 2900 |  |  |  | ethanol | 0.01 |  | UV lamp | 100 |  | P42/mnm | 6.5 |  | 12.88 | 64014516050238896 | 2.409e+17 | 2.9 |  | 3153186111111111 | 0.04925736 | 0.01308894 |  | Com | commercial | complex precipitation method + hydrogen reduction | cp | p25 |  |  | 1.9 | 29 | 4.53 | 46.069 | 18.85 | 0.2192748
AAZ19 | Brookite TiO2 quasi nanocubes decorated with Cu nanoclusters for enhanced photocatalytic hydrogen production activity | 1 wt.% Cu/P25 TiO2 activity in 2%vol. Etoh | 500 | 2 | Cu | 0.01 | 0.8571429 | 0.1428571 |  | 25 | 43 | 43.1 | 3.1 | 0.0065 |  |  | 5100 |  |  |  | ethanol | 0.02 |  | UV lamp | 100 |  | P42/mnm | 6.5 |  | 12.88 | 64014516050238896 | 2.409e+17 | 5.1 |  | 5545258333333332 | 0.08662501 | 0.02301849 |  | Com | commercial | complex precipitation method + hydrogen reduction | cp | p25 |  |  | 1.9 | 29 | 4.53 | 46.069 | 33.15 | 0.2192748
AAZ20 | Brookite TiO2 quasi nanocubes decorated with Cu nanoclusters for enhanced photocatalytic hydrogen production activity | 1 wt.% Cu/P25 TiO2 activity in 5%vol. Etoh | 500 | 2 | Cu | 0.01 | 0.8571429 | 0.1428571 |  | 25 | 43 | 43.1 | 3.1 | 0.0065 |  |  | 8000 |  |  |  | ethanol | 0.05 |  | UV lamp | 100 |  | P42/mnm | 6.5 |  | 12.88 | 64014516050238896 | 2.409e+17 | 8 |  | 8698444444444444 | 0.1358824 | 0.03610743 |  | Com | commercial | complex precipitation method + hydrogen reduction | cp | p25 |  |  | 1.9 | 29 | 4.53 | 46.069 | 52 | 0.2192748
AAZ21 | Brookite TiO2 quasi nanocubes decorated with Cu nanoclusters for enhanced photocatalytic hydrogen production activity | 1 wt.% Cu/P25 TiO2 activity in 8%vol. Etoh | 500 | 2 | Cu | 0.01 | 0.8571429 | 0.1428571 |  | 25 | 43 | 43.1 | 3.1 | 0.0065 |  |  | 8700 |  |  |  | ethanol | 0.08 |  | UV lamp | 100 |  | P42/mnm | 6.5 |  | 12.88 | 64014516050238896 | 2.409e+17 | 8.7 |  | 9459558333333334 | 0.1477721 | 0.03926683 |  | Com | commercial | complex precipitation method + hydrogen reduction | cp | p25 |  |  | 1.9 | 29 | 4.53 | 46.069 | 56.55 | 0.2192748
AAZ22 | Brookite TiO2 quasi nanocubes decorated with Cu nanoclusters for enhanced photocatalytic hydrogen production activity | 1 wt.% Cu/P25 TiO2 activity in 10%vol. Etoh | 500 | 2 | Cu | 0.01 | 0.8571429 | 0.1428571 |  | 25 | 43 | 43.1 | 3.1 | 0.0065 |  |  | 9600 |  |  |  | ethanol | 0.1 |  | UV lamp | 100 |  | P42/mnm | 6.5 |  | 12.88 | 64014516050238896 | 2.409e+17 | 9.6 |  | 10438133333333330 | 0.1630588 | 0.04332891 |  | Com | commercial | complex precipitation method + hydrogen reduction | cp | p25 |  |  | 1.9 | 29 | 4.53 | 46.069 | 62.4 | 0.2192748
AAZ23 | Brookite TiO2 quasi nanocubes decorated with Cu nanoclusters for enhanced photocatalytic hydrogen production activity | 1 wt.% Cu/P25 TiO2 activity in 20%vol. Etoh | 500 | 2 | Cu | 0.01 | 0.8571429 | 0.1428571 |  | 25 | 43 | 43.1 | 3.1 | 0.0065 |  |  | 10100 |  |  |  | ethanol | 0.2 |  | UV lamp | 100 |  | P42/mnm | 6.5 |  | 12.88 | 64014516050238896 | 2.409e+17 | 10.1 |  | 10981786111111110 | 0.1715515 | 0.04558563 |  | Com | commercial | complex precipitation method + hydrogen reduction | cp | p25 |  |  | 1.9 | 29 | 4.53 | 46.069 | 65.65 | 0.2192748
AAZ24 | Brookite TiO2 quasi nanocubes decorated with Cu nanoclusters for enhanced photocatalytic hydrogen production activity | 1 wt.% Cu/P25 TiO2 activity in 30%vol. Etoh | 500 | 2 | Cu | 0.01 | 0.8571429 | 0.1428571 |  | 25 | 43 | 43.1 | 3.1 | 0.0065 |  |  | 11500 |  |  |  | ethanol | 0.3 |  | UV lamp | 100 |  | P42/mnm | 6.5 |  | 12.88 | 64014516050238896 | 2.409e+17 | 11.5 |  | 12504013888888890 | 0.1953309 | 0.05190443 |  | Com | commercial | complex precipitation method + hydrogen reduction | cp | p25 |  |  | 1.9 | 29 | 4.53 | 46.069 | 74.75 | 0.2192748
AAZ25 | Brookite TiO2 quasi nanocubes decorated with Cu nanoclusters for enhanced photocatalytic hydrogen production activity | 1 wt.% Cu/P25 TiO2 activity in 40%vol. Etoh | 500 | 2 | Cu | 0.01 | 0.8571429 | 0.1428571 |  | 25 | 43 | 43.1 | 3.1 | 0.0065 |  |  | 12600 |  |  |  | ethanol | 0.4 |  | UV lamp | 100 |  | P42/mnm | 6.5 |  | 12.88 | 64014516050238896 | 2.409e+17 | 12.6 |  | 13700050000000000 | 0.2140147 | 0.0568692 |  | Com | commercial | complex precipitation method + hydrogen reduction | cp | p25 |  |  | 1.9 | 29 | 4.53 | 46.069 | 81.9 | 0.2192748
AAZ26 | Brookite TiO2 quasi nanocubes decorated with Cu nanoclusters for enhanced photocatalytic hydrogen production activity | 1 wt.% Cu/P25 TiO2 activity in 50%vol. Etoh | 500 | 2 | Cu | 0.01 | 0.8571429 | 0.1428571 |  | 25 | 43 | 43.1 | 3.1 | 0.0065 |  |  | 13900 |  |  |  | ethanol | 0.5 |  | UV lamp | 100 |  | P42/mnm | 6.5 |  | 12.88 | 64014516050238896 | 2.409e+17 | 13.9 |  | 15113547222222220 | 0.2360956 | 0.06273666 |  | Com | commercial | complex precipitation method + hydrogen reduction | cp | p25 |  |  | 1.9 | 29 | 4.53 | 46.069 | 90.35 | 0.2192748
AAZ27 | Brookite TiO2 quasi nanocubes decorated with Cu nanoclusters for enhanced photocatalytic hydrogen production activity | 1 wt.% Cu/P25 TiO2 activity in 60%vol. Etoh | 500 | 2 | Cu | 0.01 | 0.8571429 | 0.1428571 |  | 25 | 43 | 43.1 | 3.1 | 0.0065 |  |  | 15900 |  |  |  | ethanol | 0.6 |  | UV lamp | 100 |  | P42/mnm | 6.5 |  | 12.88 | 64014516050238896 | 2.409e+17 | 15.9 |  | 17288158333333330 | 0.2700662 | 0.07176351 |  | Com | commercial | complex precipitation method + hydrogen reduction | cp | p25 |  |  | 1.9 | 29 | 4.53 | 46.069 | 103.35 | 0.2192748
AAZ28 | Brookite TiO2 quasi nanocubes decorated with Cu nanoclusters for enhanced photocatalytic hydrogen production activity | 1 wt.% Cu/P25 TiO2 activity in 70%vol. Etoh | 500 | 2 | Cu | 0.01 | 0.8571429 | 0.1428571 |  | 25 | 43 | 43.1 | 3.1 | 0.0065 |  |  | 16500 |  |  |  | ethanol | 0.7 |  | UV lamp | 100 |  | P42/mnm | 6.5 |  | 12.88 | 64014516050238896 | 2.409e+17 | 16.5 |  | 17940541666666670 | 0.2802574 | 0.07447157 |  | Com | commercial | complex precipitation method + hydrogen reduction | cp | p25 |  |  | 1.9 | 29 | 4.53 | 46.069 | 107.25 | 0.2192748
AAZ29 | Brookite TiO2 quasi nanocubes decorated with Cu nanoclusters for enhanced photocatalytic hydrogen production activity | 1 wt.% Cu/P25 TiO2 activity in 80%vol. Etoh | 500 | 2 | Cu | 0.01 | 0.8571429 | 0.1428571 |  | 25 | 43 | 43.1 | 3.1 | 0.0065 |  |  | 20300 |  |  |  | ethanol | 0.8 |  | UV lamp | 100 |  | P42/mnm | 6.5 |  | 12.88 | 64014516050238896 | 2.409e+17 | 20.3 |  | 22072302777777780 | 0.3448015 | 0.0916226 |  | Com | commercial | complex precipitation method + hydrogen reduction | cp | p25 |  |  | 1.9 | 29 | 4.53 | 46.069 | 131.95 | 0.2192748
AAZ30 | Brookite TiO2 quasi nanocubes decorated with Cu nanoclusters for enhanced photocatalytic hydrogen production activity | 1 wt.% Cu/P25 TiO2 activity in 90%vol. Etoh | 500 | 2 | Cu | 0.01 | 0.8571429 | 0.1428571 |  | 25 | 43 | 43.1 | 3.1 | 0.0065 |  |  | 13800 |  |  |  | ethanol | 0.9 |  | UV lamp | 100 |  | P42/mnm | 6.5 |  | 12.88 | 64014516050238896 | 2.409e+17 | 13.8 |  | 15004816666666670 | 0.2343971 | 0.06228531 |  | Com | commercial | complex precipitation method + hydrogen reduction | cp | p25 |  |  | 1.9 | 29 | 4.53 | 46.069 | 89.7 | 0.2192748
AAZ31 | Brookite TiO2 quasi nanocubes decorated with Cu nanoclusters for enhanced photocatalytic hydrogen production activity | 1 wt.% Cu/P25 TiO2 activity in 95%vol. Etoh | 500 | 2 | Cu | 0.01 | 0.8571429 | 0.1428571 |  | 25 | 43 | 43.1 | 3.1 | 0.0065 | [6 empty] | ethanol | 0.95 |  | UV lamp | 100 |  | P42/mnm | 6.5 |  | 12.88 | 64014516050238896 | 2.409e+17 | - | [5 empty] | Com | commercial | complex precipitation method + hydrogen reduction | cp | p25 |  |  | 1.9 | 29 | 4.53 | 46.069 |  | 0.2192748
AAZ32 | Brookite TiO2 quasi nanocubes decorated with Cu nanoclusters for enhanced photocatalytic hydrogen production activity | 1 wt.% Cu/P25 TiO2 activity in 100%vol. Etoh | 500 | 2 | Cu | 0.01 | 0.8571429 | 0.1428571 |  | 25 | 43 | 43.1 | 3.1 | 0.0065 |  |  | 4100 |  |  |  | ethanol | 1 |  | UV lamp | 100 |  | P42/mnm | 6.5 |  | 12.88 | 64014516050238896 | 2.409e+17 | 4.1 |  | 4457952777777778 | 0.06963972 | 0.01850506 |  | Com | commercial | complex precipitation method + hydrogen reduction | cp | p25 |  |  | 1.9 | 29 | 4.53 | 46.069 | 26.65 | 0.2192748
AAZ34 | Brookite TiO2 quasi nanocubes decorated with Cu nanoclusters for enhanced photocatalytic hydrogen production activity | 1 wt.% Cu/P25 TiO2 activity in 1%vol. ethyleneglycol | 500 | 2 | Cu | 0.01 | 0.8571429 | 0.1428571 |  | 25 | 43 | 43.1 | 3.1 | 0.0065 |  |  | 6000 |  |  |  | ethylene glycol | 0.01 |  | UV lamp | 100 |  | P42/mnm | 6.5 |  | 12.88 | 64014516050238896 | 2.409e+17 | 6 |  | 6523833333333333 | 0.1019118 | 0.02708057 |  | Com | commercial | complex precipitation method + hydrogen reduction | cp | p25 |  |  | 1.9 | 29 | 4.53 | 62.068 | 39 | -0.6717854
AAZ35 | Brookite TiO2 quasi nanocubes decorated with Cu nanoclusters for enhanced photocatalytic hydrogen production activity | 1 wt.% Cu/P25 TiO2 activity in 2%vol. ethyleneglycol | 500 | 2 | Cu | 0.01 | 0.8571429 | 0.1428571 |  | 25 | 43 | 43.1 | 3.1 | 0.0065 |  |  | 9500 |  |  |  | ethylene glycol | 0.02 |  | UV lamp | 100 |  | P42/mnm | 6.5 |  | 12.88 | 64014516050238896 | 2.409e+17 | 9.5 |  | 10329402777777780 | 0.1613603 | 0.04287757 |  | Com | commercial | complex precipitation method + hydrogen reduction | cp | p25 |  |  | 1.9 | 29 | 4.53 | 62.068 | 61.75 | -0.6717854
AAZ36 | Brookite TiO2 quasi nanocubes decorated with Cu nanoclusters for enhanced photocatalytic hydrogen production activity | 1 wt.% Cu/P25 TiO2 activity in 5%vol. ethyleneglycol | 500 | 2 | Cu | 0.01 | 0.8571429 | 0.1428571 |  | 25 | 43 | 43.1 | 3.1 | 0.0065 |  |  | 12700 |  |  |  | ethylene glycol | 0.05 |  | UV lamp | 100 |  | P42/mnm | 6.5 |  | 12.88 | 64014516050238896 | 2.409e+17 | 12.7 |  | 13808780555555550 | 0.2157133 | 0.05732054 |  | Com | commercial | complex precipitation method + hydrogen reduction | cp | p25 |  |  | 1.9 | 29 | 4.53 | 62.068 | 82.55 | -0.6717854
AAZ37 | Brookite TiO2 quasi nanocubes decorated with Cu nanoclusters for enhanced photocatalytic hydrogen production activity | 1 wt.% Cu/P25 TiO2 activity in 8%vol. ethyleneglycol | 500 | 2 | Cu | 0.01 | 0.8571429 | 0.1428571 |  | 25 | 43 | 43.1 | 3.1 | 0.0065 |  |  | 13300 |  |  |  | ethylene glycol | 0.08 |  | UV lamp | 100 |  | P42/mnm | 6.5 |  | 12.88 | 64014516050238896 | 2.409e+17 | 13.3 |  | 14461163888888890 | 0.2259044 | 0.0600286 |  | Com | commercial | complex precipitation method + hydrogen reduction | cp | p25 |  |  | 1.9 | 29 | 4.53 | 62.068 | 86.45 | -0.6717854
AAZ38 | Brookite TiO2 quasi nanocubes decorated with Cu nanoclusters for enhanced photocatalytic hydrogen production activity | 1 wt.% Cu/P25 TiO2 activity in 10%vol. ethyleneglycol | 500 | 2 | Cu | 0.01 | 0.8571429 | 0.1428571 |  | 25 | 43 | 43.1 | 3.1 | 0.0065 |  |  | 15500 |  |  |  | ethylene glycol | 0.1 |  | UV lamp | 100 |  | P42/mnm | 6.5 |  | 12.88 | 64014516050238896 | 2.409e+17 | 15.5 |  | 16853236111111110 | 0.2632721 | 0.06995814 |  | Com | commercial | complex precipitation method + hydrogen reduction | cp | p25 |  |  | 1.9 | 29 | 4.53 | 62.068 | 100.75 | -0.6717854
AAZ39 | Brookite TiO2 quasi nanocubes decorated with Cu nanoclusters for enhanced photocatalytic hydrogen production activity | 1 wt.% Cu/P25 TiO2 activity in 20%vol. ethyleneglycol | 500 | 2 | Cu | 0.01 | 0.8571429 | 0.1428571 |  | 25 | 43 | 43.1 | 3.1 | 0.0065 |  |  | 17200 |  |  |  | ethylene glycol | 0.2 |  | UV lamp | 100 |  | P42/mnm | 6.5 |  | 12.88 | 64014516050238896 | 2.409e+17 | 17.2 |  | 18701655555555560 | 0.2921471 | 0.07763097 |  | Com | commercial | complex precipitation method + hydrogen reduction | cp | p25 |  |  | 1.9 | 29 | 4.53 | 62.068 | 111.8 | -0.6717854
AAZ40 | Brookite TiO2 quasi nanocubes decorated with Cu nanoclusters for enhanced photocatalytic hydrogen production activity | 1 wt.% Cu/P25 TiO2 activity in 30%vol. ethyleneglycol | 500 | 2 | Cu | 0.01 | 0.8571429 | 0.1428571 |  | 25 | 43 | 43.1 | 3.1 | 0.0065 |  |  | 18700 |  |  |  | ethylene glycol | 0.3 |  | UV lamp | 100 |  | P42/mnm | 6.5 |  | 12.88 | 64014516050238896 | 2.409e+17 | 18.7 |  | 20332613888888888 | 0.3176251 | 0.08440111 |  | Com | commercial | complex precipitation method + hydrogen reduction | cp | p25 |  |  | 1.9 | 29 | 4.53 | 62.068 | 121.55 | -0.6717854
AAZ41 | Brookite TiO2 quasi nanocubes decorated with Cu nanoclusters for enhanced photocatalytic hydrogen production activity | 1 wt.% Cu/P25 TiO2 activity in 40%vol. ethyleneglycol | 500 | 2 | Cu | 0.01 | 0.8571429 | 0.1428571 |  | 25 | 43 | 43.1 | 3.1 | 0.0065 |  |  | 20300 |  |  |  | ethylene glycol | 0.4 |  | UV lamp | 100 |  | P42/mnm | 6.5 |  | 12.88 | 64014516050238896 | 2.409e+17 | 20.3 |  | 22072302777777780 | 0.3448015 | 0.0916226 |  | Com | commercial | complex precipitation method + hydrogen reduction | cp | p25 |  |  | 1.9 | 29 | 4.53 | 62.068 | 131.95 | -0.6717854
AAZ42 | Brookite TiO2 quasi nanocubes decorated with Cu nanoclusters for enhanced photocatalytic hydrogen production activity | 1 wt.% Cu/P25 TiO2 activity in 50%vol. ethyleneglycol | 500 | 2 | Cu | 0.01 | 0.8571429 | 0.1428571 |  | 25 | 43 | 43.1 | 3.1 | 0.0065 |  |  | 18600 |  |  |  | ethylene glycol | 0.5 |  | UV lamp | 100 |  | P42/mnm | 6.5 |  | 12.88 | 64014516050238896 | 2.409e+17 | 18.6 |  | 20223883333333340 | 0.3159265 | 0.08394977 |  | Com | commercial | complex precipitation method + hydrogen reduction | cp | p25 |  |  | 1.9 | 29 | 4.53 | 62.068 | 120.9 | -0.6717854
AAZ43 | Brookite TiO2 quasi nanocubes decorated with Cu nanoclusters for enhanced photocatalytic hydrogen production activity | 1 wt.% Cu/P25 TiO2 activity in 60%vol. ethyleneglycol | 500 | 2 | Cu | 0.01 | 0.8571429 | 0.1428571 |  | 25 | 43 | 43.1 | 3.1 | 0.0065 |  |  | 18000 |  |  |  | ethylene glycol | 0.6 |  | UV lamp | 100 |  | P42/mnm | 6.5 |  | 12.88 | 64014516050238896 | 2.409e+17 | 18 |  | 19571500000000000 | 0.3057353 | 0.08124171 |  | Com | commercial | complex precipitation method + hydrogen reduction | cp | p25 |  |  | 1.9 | 29 | 4.53 | 62.068 | 117 | -0.6717854
AAZ44 | Brookite TiO2 quasi nanocubes decorated with Cu nanoclusters for enhanced photocatalytic hydrogen production activity | 1 wt.% Cu/P25 TiO2 activity in 70%vol. ethyleneglycol | 500 | 2 | Cu | 0.01 | 0.8571429 | 0.1428571 |  | 25 | 43 | 43.1 | 3.1 | 0.0065 |  |  | 16600 |  |  |  | ethylene glycol | 0.7 |  | UV lamp | 100 |  | P42/mnm | 6.5 |  | 12.88 | 64014516050238896 | 2.409e+17 | 16.6 |  | 18049272222222220 | 0.2819559 | 0.07492291 |  | Com | commercial | complex precipitation method + hydrogen reduction | cp | p25 |  |  | 1.9 | 29 | 4.53 | 62.068 | 107.9 | -0.6717854
AAZ45 | Brookite TiO2 quasi nanocubes decorated with Cu nanoclusters for enhanced photocatalytic hydrogen production activity | 1 wt.% Cu/P25 TiO2 activity in 80%vol. ethyleneglycol | 500 | 2 | Cu | 0.01 | 0.8571429 | 0.1428571 |  | 25 | 43 | 43.1 | 3.1 | 0.0065 |  |  | 13600 |  |  |  | ethylene glycol | 0.8 |  | UV lamp | 100 |  | P42/mnm | 6.5 |  | 12.88 | 64014516050238896 | 2.409e+17 | 13.6 |  | 14787355555555560 | 0.231 | 0.06138263 |  | Com | commercial | complex precipitation method + hydrogen reduction | cp | p25 |  |  | 1.9 | 29 | 4.53 | 62.068 | 88.4 | -0.6717854
AAZ46 | Brookite TiO2 quasi nanocubes decorated with Cu nanoclusters for enhanced photocatalytic hydrogen production activity | 1 wt.% Cu/P25 TiO2 activity in 90%vol. ethyleneglycol | 500 | 2 | Cu | 0.01 | 0.8571429 | 0.1428571 |  | 25 | 43 | 43.1 | 3.1 | 0.0065 |  |  | 7200 |  |  |  | ethylene glycol | 0.9 |  | UV lamp | 100 |  | P42/mnm | 6.5 |  | 12.88 | 64014516050238896 | 2.409e+17 | 7.2 |  | 7828600000000002 | 0.1222941 | 0.03249669 |  | Com | commercial | complex precipitation method + hydrogen reduction | cp | p25 |  |  | 1.9 | 29 | 4.53 | 62.068 | 46.8 | -0.6717854
AAZ47 | Brookite TiO2 quasi nanocubes decorated with Cu nanoclusters for enhanced photocatalytic hydrogen production activity | 1 wt.% Cu/P25 TiO2 activity in 100%vol. ethyleneglycol | 500 | 2 | Cu | 0.01 | 0.8571429 | 0.1428571 |  | 25 | 43 | 43.1 | 3.1 | 0.0065 |  |  | 2500 |  |  |  | ethylene glycol | 1 |  | UV lamp | 100 |  | P42/mnm | 6.5 |  | 12.88 | 64014516050238896 | 2.409e+17 | 2.5 |  | 2718263888888889 | 0.04246324 | 0.01128357 |  | Com | commercial | complex precipitation method + hydrogen reduction | cp | p25 |  |  | 1.9 | 29 | 4.53 | 62.068 | 16.25 | -0.6717854
AAZ49 | Brookite TiO2 quasi nanocubes decorated with Cu nanoclusters for enhanced photocatalytic hydrogen production activity | 1 wt.% Cu/P25 TiO2 activity in 1%vol. Glycerol | 500 | 2 | Cu | 0.01 | 0.8571429 | 0.1428571 |  | 25 | 43 | 43.1 | 3.1 | 0.0065 |  |  | 11900 |  |  |  | glycerol | 0.01 |  | UV lamp | 100 |  | P42/mnm | 6.5 |  | 12.88 | 64014516050238896 | 2.409e+17 | 11.9 |  | 12938936111111110 | 0.202125 | 0.0537098 |  | Com | commercial | complex precipitation method + hydrogen reduction | cp | p25 |  |  | 1.9 | 29 | 4.53 | 92.094 | 77.35 | -2.154719
AAZ50 | Brookite TiO2 quasi nanocubes decorated with Cu nanoclusters for enhanced photocatalytic hydrogen production activity | 1 wt.% Cu/P25 TiO2 activity in 2%vol. Glycerol | 500 | 2 | Cu | 0.01 | 0.8571429 | 0.1428571 |  | 25 | 43 | 43.1 | 3.1 | 0.0065 |  |  | 13000 |  |  |  | glycerol | 0.02 |  | UV lamp | 100 |  | P42/mnm | 6.5 |  | 12.88 | 64014516050238896 | 2.409e+17 | 13 |  | 14134972222222220 | 0.2208089 | 0.05867457 |  | Com | commercial | complex precipitation method + hydrogen reduction | cp | p25 |  |  | 1.9 | 29 | 4.53 | 92.094 | 84.5 | -2.154719
AAZ51 | Brookite TiO2 quasi nanocubes decorated with Cu nanoclusters for enhanced photocatalytic hydrogen production activity | 1 wt.% Cu/P25 TiO2 activity in 5%vol. Glycerol | 500 | 2 | Cu | 0.01 | 0.8571429 | 0.1428571 |  | 25 | 43 | 43.1 | 3.1 | 0.0065 |  |  | 14900 |  |  |  | glycerol | 0.05 |  | UV lamp | 100 |  | P42/mnm | 6.5 |  | 12.88 | 64014516050238896 | 2.409e+17 | 14.9 |  | 16200852777777780 | 0.2530809 | 0.06725008 |  | Com | commercial | complex precipitation method + hydrogen reduction | cp | p25 |  |  | 1.9 | 29 | 4.53 | 92.094 | 96.85 | -2.154719
AAZ52 | Brookite TiO2 quasi nanocubes decorated with Cu nanoclusters for enhanced photocatalytic hydrogen production activity | 1 wt.% Cu/P25 TiO2 activity in 10%vol. Glycerol | 500 | 2 | Cu | 0.01 | 0.8571429 | 0.1428571 |  | 25 | 43 | 43.1 | 3.1 | 0.0065 |  |  | 17600 |  |  |  | glycerol | 0.1 |  | UV lamp | 100 |  | P42/mnm | 6.5 |  | 12.88 | 64014516050238896 | 2.409e+17 | 17.6 |  | 19136577777777780 | 0.2989412 | 0.07943634 |  | Com | commercial | complex precipitation method + hydrogen reduction | cp | p25 |  |  | 1.9 | 29 | 4.53 | 92.094 | 114.4 | -2.154719
AAZ53 | Brookite TiO2 quasi nanocubes decorated with Cu nanoclusters for enhanced photocatalytic hydrogen production activity | 1 wt.% Cu/P25 TiO2 activity in 15%vol. Glycerol | 500 | 2 | Cu | 0.01 | 0.8571429 | 0.1428571 |  | 25 | 43 | 43.1 | 3.1 | 0.0065 |  |  | 19200 |  |  |  | glycerol | 0.15 |  | UV lamp | 100 |  | P42/mnm | 6.5 |  | 12.88 | 64014516050238896 | 2.409e+17 | 19.2 |  | 20876266666666660 | 0.3261177 | 0.08665783 |  | Com | commercial | complex precipitation method + hydrogen reduction | cp | p25 |  |  | 1.9 | 29 | 4.53 | 92.094 | 124.8 | -2.154719
AAZ54 | Brookite TiO2 quasi nanocubes decorated with Cu nanoclusters for enhanced photocatalytic hydrogen production activity | 1 wt.% Cu/P25 TiO2 activity in 20%vol. Glycerol | 500 | 2 | Cu | 0.01 | 0.8571429 | 0.1428571 |  | 25 | 43 | 43.1 | 3.1 | 0.0065 |  |  | 20500 |  |  |  | glycerol | 0.2 |  | UV lamp | 100 |  | P42/mnm | 6.5 |  | 12.88 | 64014516050238896 | 2.409e+17 | 20.5 |  | 22289763888888888 | 0.3481986 | 0.09252528 |  | Com | commercial | complex precipitation method + hydrogen reduction | cp | p25 |  |  | 1.9 | 29 | 4.53 | 92.094 | 133.25 | -2.154719
AAZ55 | Brookite TiO2 quasi nanocubes decorated with Cu nanoclusters for enhanced photocatalytic hydrogen production activity | 1 wt.% Cu/P25 TiO2 activity in 30%vol. Glycerol | 500 | 2 | Cu | 0.01 | 0.8571429 | 0.1428571 |  | 25 | 43 | 43.1 | 3.1 | 0.0065 |  |  | 18900 |  |  |  | glycerol | 0.3 |  | UV lamp | 100 |  | P42/mnm | 6.5 |  | 12.88 | 64014516050238896 | 2.409e+17 | 18.9 |  | 20550075000000000 | 0.3210221 | 0.0853038 |  | Com | commercial | complex precipitation method + hydrogen reduction | cp | p25 |  |  | 1.9 | 29 | 4.53 | 92.094 | 122.85 | -2.154719
AAZ56 | Brookite TiO2 quasi nanocubes decorated with Cu nanoclusters for enhanced photocatalytic hydrogen production activity | 1 wt.% Cu/P25 TiO2 activity in 40%vol. Glycerol | 500 | 2 | Cu | 0.01 | 0.8571429 | 0.1428571 |  | 25 | 43 | 43.1 | 3.1 | 0.0065 |  |  | 15500 |  |  |  | glycerol | 0.4 |  | UV lamp | 100 |  | P42/mnm | 6.5 |  | 12.88 | 64014516050238896 | 2.409e+17 | 15.5 |  | 16853236111111110 | 0.2632721 | 0.06995814 |  | Com | commercial | complex precipitation method + hydrogen reduction | cp | p25 |  |  | 1.9 | 29 | 4.53 | 92.094 | 100.75 | -2.154719
AAZ57 | Brookite TiO2 quasi nanocubes decorated with Cu nanoclusters for enhanced photocatalytic hydrogen production activity | 1 wt.% Cu/P25 TiO2 activity in 50%vol. Glycerol | 500 | 2 | Cu | 0.01 | 0.8571429 | 0.1428571 |  | 25 | 43 | 43.1 | 3.1 | 0.0065 |  |  | 15200 |  |  |  | glycerol | 0.5 |  | UV lamp | 100 |  | P42/mnm | 6.5 |  | 12.88 | 64014516050238896 | 2.409e+17 | 15.2 |  | 16527044444444440 | 0.2581765 | 0.06860411 |  | Com | commercial | complex precipitation method + hydrogen reduction | cp | p25 |  |  | 1.9 | 29 | 4.53 | 92.094 | 98.8 | -2.154719
AAZ58 | Brookite TiO2 quasi nanocubes decorated with Cu nanoclusters for enhanced photocatalytic hydrogen production activity | 1 wt.% Cu/P25 TiO2 activity in 60%vol. Glycerol | 500 | 2 | Cu | 0.01 | 0.8571429 | 0.1428571 |  | 25 | 43 | 43.1 | 3.1 | 0.0065 |  |  | 12000 |  |  |  | glycerol | 0.6 |  | UV lamp | 100 |  | P42/mnm | 6.5 |  | 12.88 | 64014516050238896 | 2.409e+17 | 12 |  | 13047666666666670 | 0.2038236 | 0.05416114 |  | Com | commercial | complex precipitation method + hydrogen reduction | cp | p25 |  |  | 1.9 | 29 | 4.53 | 92.094 | 78 | -2.154719
AAZ59 | Brookite TiO2 quasi nanocubes decorated with Cu nanoclusters for enhanced photocatalytic hydrogen production activity | 1 wt.% Cu/P25 TiO2 activity in 70%vol. Glycerol | 500 | 2 | Cu | 0.01 | 0.8571429 | 0.1428571 |  | 25 | 43 | 43.1 | 3.1 | 0.0065 |  |  | 8900 |  |  |  | glycerol | 0.7 |  | UV lamp | 100 |  | P42/mnm | 6.5 |  | 12.88 | 64014516050238896 | 2.409e+17 | 8.9 |  | 9677019444444444 | 0.1511691 | 0.04016951 |  | Com | commercial | complex precipitation method + hydrogen reduction | cp | p25 |  |  | 1.9 | 29 | 4.53 | 92.094 | 57.85 | -2.154719
AAZ60 | Brookite TiO2 quasi nanocubes decorated with Cu nanoclusters for enhanced photocatalytic hydrogen production activity | 1 wt.% Cu/P25 TiO2 activity in 80%vol. Glycerol | 500 | 2 | Cu | 0.01 | 0.8571429 | 0.1428571 |  | 25 | 43 | 43.1 | 3.1 | 0.0065 |  |  | 7200 |  |  |  | glycerol | 0.8 |  | UV lamp | 100 |  | P42/mnm | 6.5 |  | 12.88 | 64014516050238896 | 2.409e+17 | 7.2 |  | 7828600000000002 | 0.1222941 | 0.03249669 |  | Com | commercial | complex precipitation method + hydrogen reduction | cp | p25 |  |  | 1.9 | 29 | 4.53 | 92.094 | 46.8 | -2.154719
AAZ61 | Brookite TiO2 quasi nanocubes decorated with Cu nanoclusters for enhanced photocatalytic hydrogen production activity | 1 wt.% Cu/P25 TiO2 activity in 90%vol. Glycerol | 500 | 2 | Cu | 0.01 | 0.8571429 | 0.1428571 |  | 25 | 43 | 43.1 | 3.1 | 0.0065 |  |  | 4900 |  |  |  | glycerol | 0.9 |  | UV lamp | 100 |  | P42/mnm | 6.5 |  | 12.88 | 64014516050238896 | 2.409e+17 | 4.9 |  | 5327797222222223 | 0.08322795 | 0.0221158 |  | Com | commercial | complex precipitation method + hydrogen reduction | cp | p25 |  |  | 1.9 | 29 | 4.53 | 92.094 | 31.85 | -2.154719
AAZ62 | Brookite TiO2 quasi nanocubes decorated with Cu nanoclusters for enhanced photocatalytic hydrogen production activity | 1 wt.% Cu/P25 TiO2 activity in 95%vol. Glycerol | 500 | 2 | Cu | 0.01 | 0.8571429 | 0.1428571 |  | 25 | 43 | 43.1 | 3.1 | 0.0065 | [6 empty] | glycerol | 0.95 |  | UV lamp | 100 |  | P42/mnm | 6.5 |  | 12.88 | 64014516050238896 | 2.409e+17 | - | [5 empty] | Com | commercial | complex precipitation method + hydrogen reduction | cp | p25 |  |  | 1.9 | 29 | 4.53 | 92.094 |  | -2.154719
AAZ63 | Brookite TiO2 quasi nanocubes decorated with Cu nanoclusters for enhanced photocatalytic hydrogen production activity | 1 wt.% Cu/P25 TiO2 activity in 100%vol. Glycerol | 500 | 2 | Cu | 0.01 | 0.8571429 | 0.1428571 |  | 25 | 43 | 43.1 | 3.1 | 0.0065 |  |  | 1900 |  |  |  | glycerol | 1 |  | UV lamp | 100 |  | P42/mnm | 6.5 |  | 12.88 | 64014516050238896 | 2.409e+17 | 1.9 |  | 2065880555555556 | 0.03227206 | 0.008575514 |  | Com | commercial | complex precipitation method + hydrogen reduction | cp | p25 |  |  | 1.9 | 29 | 4.53 | 92.094 | 12.35 | -2.154719
ABA01 | Comparative study of alcohols as sacrificial agents in H2 production by heterogeneous photocatalysis using Pt/TiO2 catalysts | SG750-2.1 wt%Pt activity in methanol 1.22 M | 750 | 3 | Pt | 0.021 | 0.72 | 0.28 |  | 44.9 | 60.4 | 17.94 | 3.01 | 0.075 | 1493.5 |  | 19913.33 | 5 |  | 0.075 | methanol | 0.049 |  | fluorescent | 180 |  |  |  |  | 12.88 | 64014516050238896 | 2.409e+17 | [6 empty] | SG | sol-gel | photodeposition | pd | synthesis | 0.073 |  | 2.28 | 78 | 5.54 | 32.04 | 1493.5 | 0.9624186
ABA02 | Comparative study of alcohols as sacrificial agents in H2 production by heterogeneous photocatalysis using Pt/TiO2 catalysts | SG750-2.1 wt%Pt activity in methanol 7.34 M | 750 | 3 | Pt | 0.021 | 0.72 | 0.28 |  | 44.9 | 60.4 | 17.94 | 3.01 | 0.075 | 2403.4 |  | 32045.33 | 5 |  | 0.075 | methanol | 0.296 |  | fluorescent | 180 | [13 empty] | SG | sol-gel | photodeposition | pd | synthesis | 0.073 |  | 2.28 | 78 | 5.54 | 32.04 | 2403.4 | 0.9624186
ABA03 | Comparative study of alcohols as sacrificial agents in H2 production by heterogeneous photocatalysis using Pt/TiO2 catalysts | SG750-2.1 wt%Pt activity in methanol 12.51 M | 750 | 3 | Pt | 0.021 | 0.72 | 0.28 |  | 44.9 | 60.4 | 17.94 | 3.01 | 0.075 | 2793.1 |  | 37241.33 | 5 |  | 0.075 | methanol | 0.506 |  | fluorescent | 180 | [13 empty] | SG | sol-gel | photodeposition | pd | synthesis | 0.073 |  | 2.28 | 78 | 5.54 | 32.04 | 2793.1 | 0.9624186
ABA04 | Comparative study of alcohols as sacrificial agents in H2 production by heterogeneous photocatalysis using Pt/TiO2 catalysts | SG750-2.1 wt%Pt activity in methanol 17.13 M | 750 | 3 | Pt | 0.021 | 0.72 | 0.28 |  | 44.9 | 60.4 | 17.94 | 3.01 | 0.075 | 3068.8 |  | 40917.33 | 5 |  | 0.075 | methanol | 0.692 |  | fluorescent | 180 | [13 empty] | SG | sol-gel | photodeposition | pd | synthesis | 0.073 |  | 2.28 | 78 | 5.54 | 32.04 | 3068.8 | 0.9624186
ABA05 | Comparative study of alcohols as sacrificial agents in H2 production by heterogeneous photocatalysis using Pt/TiO2 catalysts | SG750-2.1 wt%Pt activity in methanol 20.50 M | 750 | 3 | Pt | 0.021 | 0.72 | 0.28 |  | 44.9 | 60.4 | 17.94 | 3.01 | 0.075 | 3065.7 |  | 40876 | 5 |  | 0.075 | methanol | 0.829 |  | fluorescent | 180 | [13 empty] | SG | sol-gel | photodeposition | pd | synthesis | 0.073 |  | 2.28 | 78 | 5.54 | 32.04 | 3065.7 | 0.9624186
ABA06 | Comparative study of alcohols as sacrificial agents in H2 production by heterogeneous photocatalysis using Pt/TiO2 catalysts | SG750-2.1 wt%Pt activity in methanol 24.47 M | 750 | 3 | Pt | 0.021 | 0.72 | 0.28 |  | 44.9 | 60.4 | 17.94 | 3.01 | 0.075 | 1679.2 |  | 22389.33 | 5 |  | 0.075 | methanol | 0.989 |  | fluorescent | 180 | [13 empty] | SG | sol-gel | photodeposition | pd | synthesis | 0.073 |  | 2.28 | 78 | 5.54 | 32.04 | 1679.2 | 0.9624186
ABA07 | Comparative study of alcohols as sacrificial agents in H2 production by heterogeneous photocatalysis using Pt/TiO2 catalysts | SG750-2.1 wt%Pt activity in ethanol 1.22 M | 750 | 3 | Pt | 0.021 | 0.72 | 0.28 |  | 44.9 | 60.4 | 17.94 | 3.01 | 0.075 | 1866.22 |  | 24882.93 | 5 |  | 0.075 | ethanol | 0.07 |  | fluorescent | 180 | [13 empty] | SG | sol-gel | photodeposition | pd | synthesis | 0.073 |  | 2.28 | 78 | 5.54 | 46.069 | 1866.22 | 0.2192748
ABA08 | Comparative study of alcohols as sacrificial agents in H2 production by heterogeneous photocatalysis using Pt/TiO2 catalysts | SG750-2.1 wt%Pt activity in ethanol 4 M | 750 | 3 | Pt | 0.021 | 0.72 | 0.28 |  | 44.9 | 60.4 | 17.94 | 3.01 | 0.075 | 2070.29 |  | 27603.87 | 5 |  | 0.075 | ethanol | 0.23 |  | fluorescent | 180 | [13 empty] | SG | sol-gel | photodeposition | pd | synthesis | 0.073 |  | 2.28 | 78 | 5.54 | 46.069 | 2070.29 | 0.2192748
ABA09 | Comparative study of alcohols as sacrificial agents in H2 production by heterogeneous photocatalysis using Pt/TiO2 catalysts | SG750-2.1 wt%Pt activity in ethanol 7.34 M | 750 | 3 | Pt | 0.021 | 0.72 | 0.28 |  | 44.9 | 60.4 | 17.94 | 3.01 | 0.075 | 2906.92 |  | 38758.93 | 5 |  | 0.075 | ethanol | 0.43 |  | fluorescent | 180 | [13 empty] | SG | sol-gel | photodeposition | pd | synthesis | 0.073 |  | 2.28 | 78 | 5.54 | 46.069 | 2906.92 | 0.2192748
ABA10 | Comparative study of alcohols as sacrificial agents in H2 production by heterogeneous photocatalysis using Pt/TiO2 catalysts | SG750-2.1 wt%Pt activity in ethanol 12.51 M | 750 | 3 | Pt | 0.021 | 0.72 | 0.28 |  | 44.9 | 60.4 | 17.94 | 3.01 | 0.075 | 2730.25 |  | 36403.33 | 5 |  | 0.075 | ethanol | 0.73 |  | fluorescent | 180 | [13 empty] | SG | sol-gel | photodeposition | pd | synthesis | 0.073 |  | 2.28 | 78 | 5.54 | 46.069 | 2730.25 | 0.2192748
ABA11 | Comparative study of alcohols as sacrificial agents in H2 production by heterogeneous photocatalysis using Pt/TiO2 catalysts | SG750-2.1 wt%Pt activity in ethanol 17.06 M | 750 | 3 | Pt | 0.021 | 0.72 | 0.28 |  | 44.9 | 60.4 | 17.94 | 3.01 | 0.075 | 1096.76 |  | 14623.47 | 5 |  | 0.075 | ethanol | 0.999 |  | fluorescent | 180 | [13 empty] | SG | sol-gel | photodeposition | pd | synthesis | 0.073 |  | 2.28 | 78 | 5.54 | 46.069 | 1096.76 | 0.2192748
ABA12 | Comparative study of alcohols as sacrificial agents in H2 production by heterogeneous photocatalysis using Pt/TiO2 catalysts | SG750-2.1 wt%Pt activity in ethyleneglycol 1.22 M | 750 | 3 | Pt | 0.021 | 0.72 | 0.28 |  | 44.9 | 60.4 | 17.94 | 3.01 | 0.075 | 1515.43 |  | 20205.73 | 5 |  | 0.075 | ethylene glycol | 0.06 |  | fluorescent | 180 | [13 empty] | SG | sol-gel | photodeposition | pd | synthesis | 0.073 |  | 2.28 | 78 | 5.54 | 62.068 | 1515.43 | -0.6717854
ABA13 | Comparative study of alcohols as sacrificial agents in H2 production by heterogeneous photocatalysis using Pt/TiO2 catalysts | SG750-2.1 wt%Pt activity in ethyleneglycol 7.34 M | 750 | 3 | Pt | 0.021 | 0.72 | 0.28 |  | 44.9 | 60.4 | 17.94 | 3.01 | 0.075 | 1985.8 |  | 26477.33 | 5 |  | 0.075 | ethylene glycol | 0.41 |  | fluorescent | 180 | [13 empty] | SG | sol-gel | photodeposition | pd | synthesis | 0.073 |  | 2.28 | 78 | 5.54 | 62.068 | 1985.8 | -0.6717854
ABA14 | Comparative study of alcohols as sacrificial agents in H2 production by heterogeneous photocatalysis using Pt/TiO2 catalysts | SG750-2.1 wt%Pt activity in ethyleneglycol 10.08 M | 750 | 3 | Pt | 0.021 | 0.72 | 0.28 |  | 44.9 | 60.4 | 17.94 | 3.01 | 0.075 | 1540.92 |  | 20545.6 | 5 |  | 0.075 | ethylene glycol | 0.56 |  | fluorescent | 180 | [13 empty] | SG | sol-gel | photodeposition | pd | synthesis | 0.073 |  | 2.28 | 78 | 5.54 | 62.068 | 1540.92 | -0.6717854
ABA15 | Comparative study of alcohols as sacrificial agents in H2 production by heterogeneous photocatalysis using Pt/TiO2 catalysts | SG750-2.1 wt%Pt activity in ethyleneglycol 14.22 M | 750 | 3 | Pt | 0.021 | 0.72 | 0.28 |  | 44.9 | 60.4 | 17.94 | 3.01 | 0.075 | 1063.52 |  | 14180.27 | 5 |  | 0.075 | ethylene glycol | 0.79 |  | fluorescent | 180 | [13 empty] | SG | sol-gel | photodeposition | pd | synthesis | 0.073 |  | 2.28 | 78 | 5.54 | 62.068 | 1063.52 | -0.6717854
ABA16 | Comparative study of alcohols as sacrificial agents in H2 production by heterogeneous photocatalysis using Pt/TiO2 catalysts | SG750-2.1 wt%Pt activity in ethyleneglycol 17.78 M | 750 | 3 | Pt | 0.021 | 0.72 | 0.28 |  | 44.9 | 60.4 | 17.94 | 3.01 | 0.075 | 493.64 |  | 6581.867 | 5 |  | 0.075 | ethylene glycol | 0.99 |  | fluorescent | 180 | [13 empty] | SG | sol-gel | photodeposition | pd | synthesis | 0.073 |  | 2.28 | 78 | 5.54 | 62.068 | 493.64 | -0.6717854
ABA17 | Comparative study of alcohols as sacrificial agents in H2 production by heterogeneous photocatalysis using Pt/TiO2 catalysts | SG750-2.1 wt%Pt activity in glycerol 1.22 M | 750 | 3 | Pt | 0.021 | 0.72 | 0.28 |  | 44.9 | 60.4 | 17.94 | 3.01 | 0.075 | 1532.21 |  | 20429.47 | 5 |  | 0.075 | glycerol | 0.08 |  | fluorescent | 180 | [13 empty] | SG | sol-gel | photodeposition | pd | synthesis | 0.073 |  | 2.28 | 78 | 5.54 | 92.094 | 1532.21 | -2.154719
ABA18 | Comparative study of alcohols as sacrificial agents in H2 production by heterogeneous photocatalysis using Pt/TiO2 catalysts | SG750-2.1 wt%Pt activity in glycerol 4 M | 750 | 3 | Pt | 0.021 | 0.72 | 0.28 |  | 44.9 | 60.4 | 17.94 | 3.01 | 0.075 | 1647.74 |  | 21969.87 | 5 |  | 0.075 | glycerol | 0.29 |  | fluorescent | 180 | [13 empty] | SG | sol-gel | photodeposition | pd | synthesis | 0.073 |  | 2.28 | 78 | 5.54 | 92.094 | 1647.74 | -2.154719
ABA19 | Comparative study of alcohols as sacrificial agents in H2 production by heterogeneous photocatalysis using Pt/TiO2 catalysts | SG750-2.1 wt%Pt activity in glycerol 7.34 M | 750 | 3 | Pt | 0.021 | 0.72 | 0.28 |  | 44.9 | 60.4 | 17.94 | 3.01 | 0.075 | 1663.03 |  | 22173.73 | 5 |  | 0.075 | glycerol | 0.53 |  | fluorescent | 180 | [13 empty] | SG | sol-gel | photodeposition | pd | synthesis | 0.073 |  | 2.28 | 78 | 5.54 | 92.094 | 1663.03 | -2.154719
ABA20 | Comparative study of alcohols as sacrificial agents in H2 production by heterogeneous photocatalysis using Pt/TiO2 catalysts | SG750-2.1 wt%Pt activity in glycerol 10.13 M | 750 | 3 | Pt | 0.021 | 0.72 | 0.28 |  | 44.9 | 60.4 | 17.94 | 3.01 | 0.075 | 937.85 |  | 12504.67 | 5 |  | 0.075 | glycerol | 0.74 |  | fluorescent | 180 | [13 empty] | SG | sol-gel | photodeposition | pd | synthesis | 0.073 |  | 2.28 | 78 | 5.54 | 92.094 | 937.85 | -2.154719
ABB01 | Production of hydrogen by water photo-splitting over commercial and synthesised Au/TiO2 catalysts | SG750-Au 0.4%wt. | 750 | 3.5 | Au | 0.004 | 0.7316 | 0.2684 |  | 44.14 | 55.28 | 17 | 2.96 | 0.075 | 302.977 |  | 4039.693 |  |  | 0.075 | methanol | 0.25 |  | fluorescent | 180 | Solarium Philips HB175 lamps, | [12 empty] | SG | sol-gel | photodeposition | pd | synthesis | 0.069 |  | 2.54 | 79 | 5.06 | 32.04 | 302.977 | 0.9624186
ABB02 | Production of hydrogen by water photo-splitting over commercial and synthesised Au/TiO2 catalysts | SG750-Au 0.8%wt. | 750 | 3.5 | Au | 0.008 | 0.7305 | 0.2695 |  | 44.77 | 56.58 | 17.1 | 2.69 | 0.075 | 326.287 |  | 4350.493 |  |  | 0.075 | methanol | 0.25 |  | fluorescent | 180 | [13 empty] | SG | sol-gel | photodeposition | pd | synthesis | 0.062 |  | 2.54 | 79 | 5.06 | 32.04 | 326.287 | 0.9624186
ABB03 | Production of hydrogen by water photo-splitting over commercial and synthesised Au/TiO2 catalysts | SG750-Au 2%wt. | 750 | 3.5 | Au | 0.02 | 0.6873 | 0.3127 |  | 44.95 | 56.64 | 15.9 | 2.87 | 0.075 | 723.122 |  | 9641.627 |  |  | 0.075 | methanol | 0.25 |  | fluorescent | 180 | [13 empty] | SG | sol-gel | photodeposition | pd | synthesis | 0.067 |  | 2.54 | 79 | 5.06 | 32.04 | 723.122 | 0.9624186
ABB04 | Production of hydrogen by water photo-splitting over commercial and synthesised Au/TiO2 catalysts | SG750-Au 4%wt. | 750 | 3.5 | Au | 0.04 | 0.694 | 0.306 |  | 44.75 | 56.98 | 15.7 | 2.81 | 0.075 | 595.719 |  | 7942.92 |  |  | 0.075 | methanol | 0.25 |  | fluorescent | 180 | [13 empty] | SG | sol-gel | photodeposition | pd | synthesis | 0.06 |  | 2.54 | 79 | 5.06 | 32.04 | 595.719 | 0.9624186
ABB05 | Production of hydrogen by water photo-splitting over commercial and synthesised Au/TiO2 catalysts | SG400-Au 0.2%wt. | 400 | 3.5 | Au | 0.002 | 1 | 0 |  | 13.13 |  | 67.7 | 3.17 | 0.075 | 453.609 |  | 6048.12 |  |  | 0.075 | methanol | 0.25 |  | fluorescent | 180 |  | I41/ amd | 6.5 | [10 empty] | SG | sol-gel | photodeposition | pd | synthesis | 0.304 |  | 2.54 | 79 | 5.06 | 32.04 | 453.609 | 0.9624186
ABB06 | Production of hydrogen by water photo-splitting over commercial and synthesised Au/TiO2 catalysts | SG400-Au 0.4%wt. | 400 | 3.5 | Au | 0.004 | 1 | 0 |  | 13.16 |  | 69.1 | 3.16 | 0.075 | 522.529 |  | 6967.053 |  |  | 0.075 | methanol | 0.25 |  | fluorescent | 180 |  | I41/ amd | 6.5 | [10 empty] | SG | sol-gel | photodeposition | pd | synthesis | 0.283 |  | 2.54 | 79 | 5.06 | 32.04 | 522.529 | 0.9624186
ABB07 | Production of hydrogen by water photo-splitting over commercial and synthesised Au/TiO2 catalysts | SG400-Au 0.8%wt. | 400 | 3.5 | Au | 0.008 | 1 | 0 |  | 13.16 |  | 65.1 | 3.16 | 0.075 | 462.051 |  | 6160.68 |  |  | 0.075 | methanol | 0.25 |  | fluorescent | 180 |  | I41/ amd | 6.5 | [10 empty] | SG | sol-gel | photodeposition | pd | synthesis | 0.287 |  | 2.54 | 79 | 5.06 | 32.04 | 462.051 | 0.9624186
ABB08 | Production of hydrogen by water photo-splitting over commercial and synthesised Au/TiO2 catalysts | SG400-Au 2%wt. | 400 | 3.5 | Au | 0.02 | 1 | 0 |  | 13.18 |  | 59.4 | 3.14 | 0.075 | 464.945 |  | 6199.267 |  |  | 0.075 | methanol | 0.25 |  | fluorescent | 180 |  | I41/ amd | 6.5 | [10 empty] | SG | sol-gel | photodeposition | pd | synthesis | 0.234 |  | 2.54 | 79 | 5.06 | 32.04 | 464.945 | 0.9624186
ABB09 | Production of hydrogen by water photo-splitting over commercial and synthesised Au/TiO2 catalysts | HT-Au 0.2%wt. | 0 | 0 | Au | 0.002 | 1 | 0 |  | 7.07 |  | 203.3 | 2.97 | 0.075 | 375.5271 |  | 5007.028 |  |  | 0.075 | methanol | 0.25 |  | fluorescent | 180 |  | I41/ amd | 6.5 | [10 empty] | SG_HT | solgel followed by hydrothermal treatment | photodeposition | pd | synthesis | 0.215 |  | 2.54 | 79 | 5.06 | 32.04 | 375.5271 | 0.9624186
ABB10 | Production of hydrogen by water photo-splitting over commercial and synthesised Au/TiO2 catalysts | HT-Au 0.4%wt. | 0 | 0 | Au | 0.004 | 1 | 0 |  | 7.03 |  | 161.2 | 2.87 | 0.075 | 512.849 |  | 6837.987 |  |  | 0.075 | methanol | 0.25 |  | fluorescent | 180 |  | I41/ amd | 6.5 | [10 empty] | SG_HT | solgel followed by hydrothermal treatment | photodeposition | pd | synthesis | 0.131 |  | 2.54 | 79 | 5.06 | 32.04 | 512.849 | 0.9624186
ABB11 | Production of hydrogen by water photo-splitting over commercial and synthesised Au/TiO2 catalysts | HT-Au 0.8%wt. | 0 | 0 | Au | 0.008 | 1 | 0 |  | 7.05 |  | 164.5 | 2.77 | 0.075 | 450.419 |  | 6005.587 |  |  | 0.075 | methanol | 0.25 |  | fluorescent | 180 |  | I41/ amd | 6.5 | [10 empty] | SG_HT | solgel followed by hydrothermal treatment | photodeposition | pd | synthesis | 0.167 |  | 2.54 | 79 | 5.06 | 32.04 | 450.419 | 0.9624186
ABB12 | Production of hydrogen by water photo-splitting over commercial and synthesised Au/TiO2 catalysts | HT-Au 2%wt. | 0 | 0 | Au | 0.02 | 1 | 0 |  | 7.02 |  | 169.5 | 2.52 | 0.075 | 431.105 |  | 5748.067 |  |  | 0.075 | methanol | 0.25 |  | fluorescent | 180 |  | I41/ amd | 6.5 | [10 empty] | SG_HT | solgel followed by hydrothermal treatment | photodeposition | pd | synthesis | 0.173 |  | 2.54 | 79 | 5.06 | 32.04 | 431.105 | 0.9624186
ABB13 | Production of hydrogen by water photo-splitting over commercial and synthesised Au/TiO2 catalysts | Kronos-Au 0.2%wt. | 0 | 0 | Au | 0.002 | 0 | 1 | [5 empty] | 0.075 | 991.555 |  | 13220.73 |  |  | 0.075 | methanol | 0.25 |  | fluorescent | 180 |  | P42/mnm | 6.5 | [10 empty] | Com | commercial | photodeposition | pd | p25 |  |  | 2.54 | 79 | 5.06 | 32.04 | 991.555 | 0.9624186
ABB14 | Production of hydrogen by water photo-splitting over commercial and synthesised Au/TiO2 catalysts | Kronos-Au 0.4%wt. | 0 | 0 | Au | 0.004 | 1 | 0 |  | 8.02 |  | 290.8 | 3.2 | 0.075 | 1220.513 |  | 16273.51 |  |  | 0.075 | methanol | 0.25 |  | fluorescent | 180 |  | I41/ amd | 6.5 | [10 empty] | Com | commercial | photodeposition | pd | p25 | 0.413 |  | 2.54 | 79 | 5.06 | 32.04 | 1220.513 | 0.9624186
ABB15 | Production of hydrogen by water photo-splitting over commercial and synthesised Au/TiO2 catalysts | Kronos-Au 0.8%wt. | 0 | 0 | Au | 0.008 | 1 | 0 |  | 7.99 |  | 236.1 | 3.22 | 0.075 | 1542.935 |  | 20572.47 |  |  | 0.075 | methanol | 0.25 |  | fluorescent | 180 |  | I41/ amd | 6.5 | [10 empty] | Com | commercial | photodeposition | pd | p25 | 0.364 |  | 2.54 | 79 | 5.06 | 32.04 | 1542.935 | 0.9624186
ABB16 | Production of hydrogen by water photo-splitting over commercial and synthesised Au/TiO2 catalysts | Kronos-Au 2%wt. | 0 | 0 | Au | 0.02 | 1 | 0 |  | 8.03 |  | 263.7 | 3.14 | 0.075 | 1082.047 |  | 14427.29 |  |  | 0.075 | methanol | 0.25 |  | fluorescent | 180 |  | I41/ amd | 6.5 | [10 empty] | Com | commercial | photodeposition | pd | p25 | 0.392 |  | 2.54 | 79 | 5.06 | 32.04 | 1082.047 | 0.9624186
ABB17 | Production of hydrogen by water photo-splitting over commercial and synthesised Au/TiO2 catalysts | Kronos-Au 4%wt. | 0 | 0 | Au | 0.04 | 1 | 0 |  | 8.01 |  | 259.1 | 3.11 | 0.075 | 985.976 |  | 13146.35 |  |  | 0.075 | methanol | 0.25 |  | fluorescent | 180 |  | I41/ amd | 6.5 | [10 empty] | Com | commercial | photodeposition | pd | p25 | 0.376 |  | 2.54 | 79 | 5.06 | 32.04 | 985.976 | 0.9624186
ABB18 | Production of hydrogen by water photo-splitting over commercial and synthesised Au/TiO2 catalysts | Kronos-Au 6%wt. | 0 | 0 | Au | 0.06 | 1 | 0 |  | 8.07 |  | 297.3 | 3.06 | 0.075 | 892.6632 |  | 11902.176 |  |  | 0.075 | methanol | 0.25 |  | fluorescent | 180 |  | I41/ amd | 6.5 | [10 empty] | Com | commercial | photodeposition | pd | p25 | 0.434 |  | 2.54 | 79 | 5.06 | 32.04 | 892.6632 | 0.9624186
ABB19 | Production of hydrogen by water photo-splitting over commercial and synthesised Au/TiO2 catalysts | Evonik P25-Au 0.2%wt. | 0 | 0 | Au | 0.002 | 0.8246 | 0.1754 |  | 23.47 | 34.39 | 47.9 | 2.9 | 0.075 | 341.662 |  | 4555.493 |  |  | 0.075 | methanol | 0.25 |  | fluorescent | 180 |  | P42/mnm | 6.5 | [10 empty] | Com | commercial | photodeposition | pd | p25 | 0.39 |  | 2.54 | 79 | 5.06 | 32.04 | 341.662 | 0.9624186
ABB20 | Production of hydrogen by water photo-splitting over commercial and synthesised Au/TiO2 catalysts | Evonik P25-Au 0.4%wt. | 0 | 0 | Au | 0.004 | 0.8189 | 0.1811 |  | 23.5 | 34.69 | 47.7 | 2.94 | 0.075 | 363.901 |  | 4852.013 |  |  | 0.075 | methanol | 0.25 |  | fluorescent | 180 |  | P42/mnm | 6.5 | [10 empty] | Com | commercial | photodeposition | pd | p25 | 0.35 |  | 2.54 | 79 | 5.06 | 32.04 | 363.901 | 0.9624186
ABB21 | Production of hydrogen by water photo-splitting over commercial and synthesised Au/TiO2 catalysts | Evonik P25-Au 0.8%wt. | 0 | 0 | Au | 0.008 | 0.8035 | 0.1965 |  | 23.42 | 33.3 | 48 | 2.95 | 0.075 | 352.681 |  | 4702.413 |  |  | 0.075 | methanol | 0.25 |  | fluorescent | 180 |  | P42/mnm | 6.5 | [10 empty] | Com | commercial | photodeposition | pd | p25 | 0.4 |  | 2.54 | 79 | 5.06 | 32.04 | 352.681 | 0.9624186
ABB22 | Production of hydrogen by water photo-splitting over commercial and synthesised Au/TiO2 catalysts | Evonik P25-Au 2%wt. | 0 | 0 | Au | 0.02 | 0.8189 | 0.1811 |  | 23.39 | 34.7 | 46.8 | 2.77 | 0.075 | 268.766 |  | 3583.547 |  |  | 0.075 | methanol | 0.25 |  | fluorescent | 180 |  | P42/mnm | 6.5 | [10 empty] | Com | commercial | photodeposition | pd | p25 | 0.35 |  | 2.54 | 79 | 5.06 | 32.04 | 268.766 | 0.9624186
ABB23 | Production of hydrogen by water photo-splitting over commercial and synthesised Au/TiO2 catalysts | Hombikat-Au 0.4%wt. | 0 | 0 | Au | 0.004 | 1 | 0 |  | 8.79 |  | 302.8 | 3.22 | 0.075 | 777.582 |  | 10367.76 |  |  | 0.075 | methanol | 0.25 |  | fluorescent | 180 |  | I41/ amd | 6.5 | [10 empty] | Com | commercial | photodeposition | pd | p25 | 0.337 |  | 2.54 | 79 | 5.06 | 32.04 | 777.582 | 0.9624186
ABB24 | Production of hydrogen by water photo-splitting over commercial and synthesised Au/TiO2 catalysts | Hombikat-Au 0.8%wt. | 0 | 0 | Au | 0.008 | 1 | 0 |  | 8.95 |  | 301.8 | 3.23 | 0.075 | 818.752 |  | 10916.69 |  |  | 0.075 | methanol | 0.25 |  | fluorescent | 180 |  | I41/ amd | 6.5 | [10 empty] | Com | commercial | photodeposition | pd | p25 | 0.356 |  | 2.54 | 79 | 5.06 | 32.04 | 818.752 | 0.9624186
ABB25 | Production of hydrogen by water photo-splitting over commercial and synthesised Au/TiO2 catalysts | Hombikat-Au 2%wt. | 0 | 0 | Au | 0.02 | 1 | 0 |  | 10.45 |  | 245.1 | 3.19 | 0.075 | 700.946 |  | 9345.947 |  |  | 0.075 | methanol | 0.25 |  | fluorescent | 180 |  | I41/ amd | 6.5 | [10 empty] | Com | commercial | photodeposition | pd | p25 | 0.362 |  | 2.54 | 79 | 5.06 | 32.04 | 700.946 | 0.9624186
ABC01 | Study of the photocatalytic activity of Pt-modified commercial TiO2 for hydrogen production in the presence of common organic sacrificial agents | Kronos TiO2-2.1 wt% Pt activity in meoh 1.22 M | 0 | 0 | Pt | 0.021 | 1 | 0 |  | 8 |  | 280.65 | 3.2 | 0.075 | 1081.115 |  | 14414.86 |  |  | 0.075 | methanol | 0.049 |  | fluorescent | 180 | Philips HB175 with 15 W CLEO fluorescent tubes | I41/ amd | 9 |  | 2.85 | 4.004e+17 | 1.507e+18 | [6 empty] | Com | commercial | photodeposition | pd | kronos 7000 | 0.407 |  | 2.28 | 78 | 5.54 | 32.04 | 1081.115 | 0.9624186
ABC02 | Study of the photocatalytic activity of Pt-modified commercial TiO2 for hydrogen production in the presence of common organic sacrificial agents | Kronos TiO2-2.1 wt% Pt activity in meoh 2.45 M | 0 | 0 | Pt | 0.021 | 1 | 0 |  | 8 |  | 280.65 | 3.2 | 0.075 | 1270.588 |  | 16941.18 |  |  | 0.075 | methanol | 0.098 |  | fluorescent | 180 |  | I41/ amd | 9 |  | 2.85 | 4.004e+17 | 1.507e+18 | [6 empty] | Com | commercial | photodeposition | pd | p25 | 0.407 |  | 2.28 | 78 | 5.54 | 32.04 | 1270.588 | 0.9624186
ABC03 | Study of the photocatalytic activity of Pt-modified commercial TiO2 for hydrogen production in the presence of common organic sacrificial agents | Kronos TiO2-2.1 wt% Pt activity in meoh 4.89 M | 0 | 0 | Pt | 0.021 | 1 | 0 |  | 8 |  | 280.65 | 3.2 | 0.075 | 1326.316 |  | 17684.21 |  |  | 0.075 | methanol | 0.2 |  | fluorescent | 180 |  | I41/ amd | 9 |  | 2.85 | 4.004e+17 | 1.507e+18 | [6 empty] | Com | commercial | photodeposition | pd | p25 | 0.407 |  | 2.28 | 78 | 5.54 | 32.04 | 1326.316 | 0.9624186
ABC04 | Study of the photocatalytic activity of Pt-modified commercial TiO2 for hydrogen production in the presence of common organic sacrificial agents | Kronos TiO2-2.1 wt% Pt activity in meoh 6.12 M | 0 | 0 | Pt | 0.021 | 1 | 0 |  | 8 |  | 280.65 | 3.2 | 0.075 | 1526.935 |  | 20359.13 |  |  | 0.075 | methanol | 0.24 |  | fluorescent | 180 |  | I41/ amd | 9 |  | 2.85 | 4.004e+17 | 1.507e+18 | [6 empty] | Com | commercial | photodeposition | pd | p25 | 0.407 |  | 2.28 | 78 | 5.54 | 32.04 | 1526.935 | 0.9624186
ABC05 | Study of the photocatalytic activity of Pt-modified commercial TiO2 for hydrogen production in the presence of common organic sacrificial agents | Kronos TiO2-2.1 wt% Pt activity in meoh 7.34 M | 0 | 0 | Pt | 0.021 | 1 | 0 |  | 8 |  | 280.65 | 3.2 | 0.075 | 1666.254 |  | 22216.72 |  |  | 0.075 | methanol | 0.29 |  | fluorescent | 180 |  | I41/ amd | 9 |  | 2.85 | 4.004e+17 | 1.507e+18 | [6 empty] | Com | commercial | photodeposition | pd | p25 | 0.407 |  | 2.28 | 78 | 5.54 | 32.04 | 1666.254 | 0.9624186
ABC06 | Study of the photocatalytic activity of Pt-modified commercial TiO2 for hydrogen production in the presence of common organic sacrificial agents | Kronos TiO2-2.1 wt% Pt activity in meoh 9.79 M | 0 | 0 | Pt | 0.021 | 1 | 0 |  | 8 |  | 280.65 | 3.2 | 0.075 | 1543.653 |  | 20582.04 |  |  | 0.075 | methanol | 0.39 |  | fluorescent | 180 |  | I41/ amd | 9 |  | 2.85 | 4.004e+17 | 1.507e+18 | [6 empty] | Com | commercial | photodeposition | pd | p25 | 0.407 |  | 2.28 | 78 | 5.54 | 32.04 | 1543.653 | 0.9624186
ABC07 | Study of the photocatalytic activity of Pt-modified commercial TiO2 for hydrogen production in the presence of common organic sacrificial agents | Kronos TiO2-2.1 wt% Pt activity in meoh 13.05 M | 0 | 0 | Pt | 0.021 | 1 | 0 |  | 8 |  | 280.65 | 3.2 | 0.075 | 1315.17 |  | 17535.6 |  |  | 0.075 | methanol | 0.52 |  | fluorescent | 180 |  | I41/ amd | 9 |  | 2.85 | 4.004e+17 | 1.507e+18 | [6 empty] | Com | commercial | photodeposition | pd | p25 | 0.407 |  | 2.28 | 78 | 5.54 | 32.04 | 1315.17 | 0.9624186
ABC08 | Study of the photocatalytic activity of Pt-modified commercial TiO2 for hydrogen production in the presence of common organic sacrificial agents | Kronos TiO2-2.1 wt% Pt activity in meoh 24.47 M | 0 | 0 | Pt | 0.021 | 1 | 0 |  | 8 |  | 280.65 | 3.2 | 0.075 | 824.7678 |  | 10996.9 |  |  | 0.075 | methanol | 0.98 |  | fluorescent | 180 |  | I41/ amd | 9 |  | 2.85 | 4.004e+17 | 1.507e+18 | [6 empty] | Com | commercial | photodeposition | pd | p25 | 0.407 |  | 2.28 | 78 | 5.54 | 32.04 | 824.7678 | 0.9624186
ABC09 | Study of the photocatalytic activity of Pt-modified commercial TiO2 for hydrogen production in the presence of common organic sacrificial agents | Kronos TiO2-2.1 wt% Pt activity in %25 meoh at pH3 | 0 | 0 | Pt | 0.021 | 1 | 0 |  | 8 |  | 280.65 | 3.2 | 0.075 | 1122.867 |  | 14971.56 |  |  | 0.075 | methanol | 0.25 |  | fluorescent | 180 |  | I41/ amd | 9 |  | 2.85 | 4.004e+17 | 1.507e+18 | [6 empty] | Com | commercial | photodeposition | pd | p25 | 0.407 |  | 2.28 | 78 | 5.54 | 32.04 | 1122.867 | 0.9624186
ABC10 | Study of the photocatalytic activity of Pt-modified commercial TiO2 for hydrogen production in the presence of common organic sacrificial agents | Kronos TiO2-2.1 wt% Pt activity in %25 meoh at pH5 | 0 | 0 | Pt | 0.021 | 1 | 0 |  | 8 |  | 280.65 | 3.2 | 0.075 | 1524.232 |  | 20323.09 |  |  | 0.075 | methanol | 0.25 |  | fluorescent | 180 |  | I41/ amd | 9 |  | 2.85 | 4.004e+17 | 1.507e+18 | [6 empty] | Com | commercial | photodeposition | pd | p25 | 0.407 |  | 2.28 | 78 | 5.54 | 32.04 | 1524.232 | 0.9624186
ABC11 | Study of the photocatalytic activity of Pt-modified commercial TiO2 for hydrogen production in the presence of common organic sacrificial agents | Kronos TiO2-2.1 wt% Pt activity in %25 meoh at pH7 | 0 | 0 | Pt | 0.021 | 1 | 0 |  | 8 |  | 280.65 | 3.2 | 0.075 | 1466.894 |  | 19558.59 |  |  | 0.075 | methanol | 0.25 |  | fluorescent | 180 |  | I41/ amd | 9 |  | 2.85 | 4.004e+17 | 1.507e+18 | [6 empty] | Com | commercial | photodeposition | pd | p25 | 0.407 |  | 2.28 | 78 | 5.54 | 32.04 | 1466.894 | 0.9624186
ABC12 | Study of the photocatalytic activity of Pt-modified commercial TiO2 for hydrogen production in the presence of common organic sacrificial agents | Kronos TiO2-2.1 wt% Pt activity in %25 meoh at pH9 | 0 | 0 | Pt | 0.021 | 1 | 0 |  | 8 |  | 280.65 | 3.2 | 0.075 | 1256.655 |  | 16755.4 |  |  | 0.075 | methanol | 0.25 |  | fluorescent | 180 |  | I41/ amd | 9 |  | 2.85 | 4.004e+17 | 1.507e+18 | [6 empty] | Com | commercial | photodeposition | pd | p25 | 0.407 |  | 2.28 | 78 | 5.54 | 32.04 | 1256.655 | 0.9624186
ABC13 | Study of the photocatalytic activity of Pt-modified commercial TiO2 for hydrogen production in the presence of common organic sacrificial agents | Kronos TiO2-2.1 wt% Pt activity in %25 meoh catalyst loading 0.5 g/L | 0 | 0 | Pt | 0.021 | 1 | 0 |  | 8 |  | 280.65 | 3.2 | 0.5 | 1409.655 |  |  |  |  | 0.075 | methanol | 0.25 |  | fluorescent | 180 |  | I41/ amd | 9 |  | 2.85 | 4.004e+17 | 1.507e+18 | [6 empty] | Com | commercial | photodeposition | pd | p25 | 0.407 |  | 2.28 | 78 | 5.54 | 32.04 |  | 0.9624186
ABC14 | Study of the photocatalytic activity of Pt-modified commercial TiO2 for hydrogen production in the presence of common organic sacrificial agents | Kronos TiO2-2.1 wt% Pt activity in %25 meoh catalyst loading 1 g/L | 0 | 0 | Pt | 0.021 | 1 | 0 |  | 8 |  | 280.65 | 3.2 | 1 | 1525.517 |  | 3051.034 |  |  | 0.075 | methanol | 0.25 |  | fluorescent | 180 |  | I41/ amd | 9 |  | 2.85 | 4.004e+17 | 1.507e+18 | [6 empty] | Com | commercial | photodeposition | pd | p25 | 0.407 |  | 2.28 | 78 | 5.54 | 32.04 | 3051.034 | 0.9624186
ABC15 | Study of the photocatalytic activity of Pt-modified commercial TiO2 for hydrogen production in the presence of common organic sacrificial agents | Kronos TiO2-2.1 wt% Pt activity in %25 meoh catalyst loading 1.5 g/L | 0 | 0 | Pt | 0.021 | 1 | 0 |  | 8 |  | 280.65 | 3.2 | 1.5 | 1559.31 |  | 1559.31 |  |  | 0.075 | methanol | 0.25 |  | fluorescent | 180 |  | I41/ amd | 9 |  | 2.85 | 4.004e+17 | 1.507e+18 | [6 empty] | Com | commercial | photodeposition | pd | p25 | 0.407 |  | 2.28 | 78 | 5.54 | 32.04 | 2338.966 | 0.9624186
ABC16 | Study of the photocatalytic activity of Pt-modified commercial TiO2 for hydrogen production in the presence of common organic sacrificial agents | Kronos TiO2-2.1 wt% Pt activity in %25 meoh catalyst loading 2 g/L | 0 | 0 | Pt | 0.021 | 1 | 0 |  | 8 |  | 280.65 | 3.2 | 2 | 1395.172 |  | 930.1149 |  |  | 0.075 | methanol | 0.25 |  | fluorescent | 180 |  | I41/ amd | 9 |  | 2.85 | 4.004e+17 | 1.507e+18 | [6 empty] | Com | commercial | photodeposition | pd | p25 | 0.407 |  | 2.28 | 78 | 5.54 | 32.04 | 1860.23 | 0.9624186
ABC17 | Study of the photocatalytic activity of Pt-modified commercial TiO2 for hydrogen production in the presence of common organic sacrificial agents | Kronos TiO2-2.1 wt% Pt activity in etoh 1.22 M | 0 | 0 | Pt | 0.021 | 1 | 0 |  | 8 |  | 280.65 | 3.2 | 0.075 | 1086.713 |  | 543.3566 |  |  | 0.075 | ethanol | 0.07 |  | fluorescent | 180 |  | I41/ amd | 9 |  | 2.85 | 4.004e+17 | 1.507e+18 | [6 empty] | Com | commercial | photodeposition | pd | p25 | 0.407 |  | 2.28 | 78 | 5.54 | 46.069 | 40.75175 | 0.2192748
ABC18 | Study of the photocatalytic activity of Pt-modified commercial TiO2 for hydrogen production in the presence of common organic sacrificial agents | Kronos TiO2-2.1 wt% Pt activity in etoh 2.45 M | 0 | 0 | Pt | 0.021 | 1 | 0 |  | 8 |  | 280.65 | 3.2 | 0.075 | 1236.83 |  | 16491.06 |  |  | 0.075 | ethanol | 0.14 |  | fluorescent | 180 |  | I41/ amd | 9 |  | 2.85 | 4.004e+17 | 1.507e+18 | [6 empty] | Com | commercial | photodeposition | pd | p25 | 0.407 |  | 2.28 | 78 | 5.54 | 46.069 | 1236.83 | 0.2192748
ABC19 | Study of the photocatalytic activity of Pt-modified commercial TiO2 for hydrogen production in the presence of common organic sacrificial agents | Kronos TiO2-2.1 wt% Pt activity in etoh 4.89 M | 0 | 0 | Pt | 0.021 | 1 | 0 |  | 8 |  | 280.65 | 3.2 | 0.075 | 1377.156 |  | 18362.08 |  |  | 0.075 | ethanol | 0.28 |  | fluorescent | 180 |  | I41/ amd | 9 |  | 2.85 | 4.004e+17 | 1.507e+18 | [6 empty] | Com | commercial | photodeposition | pd | p25 | 0.407 |  | 2.28 | 78 | 5.54 | 46.069 | 1377.156 | 0.2192748
ABC20 | Study of the photocatalytic activity of Pt-modified commercial TiO2 for hydrogen production in the presence of common organic sacrificial agents | Kronos TiO2-2.1 wt% Pt activity in etoh 6.12 M | 0 | 0 | Pt | 0.021 | 1 | 0 |  | 8 |  | 280.65 | 3.2 | 0.075 | 1390.21 |  | 18536.13 |  |  | 0.075 | ethanol | 0.35 |  | fluorescent | 180 |  | I41/ amd | 9 |  | 2.85 | 4.004e+17 | 1.507e+18 | [6 empty] | Com | commercial | photodeposition | pd | p25 | 0.407 |  | 2.28 | 78 | 5.54 | 46.069 | 1390.21 | 0.2192748
ABC21 | Study of the photocatalytic activity of Pt-modified commercial TiO2 for hydrogen production in the presence of common organic sacrificial agents | Kronos TiO2-2.1 wt% Pt activity in etoh 7.34 M | 0 | 0 | Pt | 0.021 | 1 | 0 |  | 8 |  | 280.65 | 3.2 | 0.075 | 1390.21 |  | 18536.13 |  |  | 0.075 | ethanol | 0.42 |  | fluorescent | 180 |  | I41/ amd | 9 |  | 2.85 | 4.004e+17 | 1.507e+18 | [6 empty] | Com | commercial | photodeposition | pd | p25 | 0.407 |  | 2.28 | 78 | 5.54 | 46.069 | 1390.21 | 0.2192748
ABC22 | Study of the photocatalytic activity of Pt-modified commercial TiO2 for hydrogen production in the presence of common organic sacrificial agents | Kronos TiO2-2.1 wt% Pt activity in etoh 9.79 M | 0 | 0 | Pt | 0.021 | 1 | 0 |  | 8 |  | 280.65 | 3.2 | 0.075 | 1351.049 |  | 18013.99 |  |  | 0.075 | ethanol | 0.56 |  | fluorescent | 180 |  | I41/ amd | 9 |  | 2.85 | 4.004e+17 | 1.507e+18 | [6 empty] | Com | commercial | photodeposition | pd | p25 | 0.407 |  | 2.28 | 78 | 5.54 | 46.069 | 1351.049 | 0.2192748
ABC23 | Study of the photocatalytic activity of Pt-modified commercial TiO2 for hydrogen production in the presence of common organic sacrificial agents | Kronos TiO2-2.1 wt% Pt activity in etoh 13.05 M | 0 | 0 | Pt | 0.021 | 1 | 0 |  | 8 |  | 280.65 | 3.2 | 0.075 | 1275.991 |  | 17013.21 |  |  | 0.075 | ethanol | 0.74 |  | fluorescent | 180 |  | I41/ amd | 9 |  | 2.85 | 4.004e+17 | 1.507e+18 | [6 empty] | Com | commercial | photodeposition | pd | p25 | 0.407 |  | 2.28 | 78 | 5.54 | 46.069 | 1275.991 | 0.2192748
ABC24 | Study of the photocatalytic activity of Pt-modified commercial TiO2 for hydrogen production in the presence of common organic sacrificial agents | Kronos TiO2-2.1 wt% Pt activity in etoh 17.06 M | 0 | 0 | Pt | 0.021 | 1 | 0 |  | 8 |  | 280.65 | 3.2 | 0.075 | 1253.147 |  | 16708.62 |  |  | 0.075 | ethanol | 0.97 |  | fluorescent | 180 |  | I41/ amd | 9 |  | 2.85 | 4.004e+17 | 1.507e+18 | [6 empty] | Com | commercial | photodeposition | pd | p25 | 0.407 |  | 2.28 | 78 | 5.54 | 46.069 | 1253.147 | 0.2192748
ABC25 | Study of the photocatalytic activity of Pt-modified commercial TiO2 for hydrogen production in the presence of common organic sacrificial agents | Kronos TiO2-2.1 wt% Pt activity in ethyleneglycol 1.22 M | 0 | 0 | Pt | 0.021 | 1 | 0 |  | 8 |  | 280.65 | 3.2 | 0.075 | 3622.69 |  | 48302.53 |  |  | 0.075 | ethylene glycol | 0.06 |  | fluorescent | 180 |  | I41/ amd | 9 |  | 2.85 | 4.004e+17 | 1.507e+18 | [6 empty] | Com | commercial | photodeposition | pd | p25 | 0.407 |  | 2.28 | 78 | 5.54 | 62.068 | 3622.69 | -0.6717854
ABC26 | Study of the photocatalytic activity of Pt-modified commercial TiO2 for hydrogen production in the presence of common organic sacrificial agents | Kronos TiO2-2.1 wt% Pt activity in ethyleneglycol 7.34 M | 0 | 0 | Pt | 0.021 | 1 | 0 |  | 8 |  | 280.65 | 3.2 | 0.075 | 3380.67 |  | 45075.6 |  |  | 0.075 | ethylene glycol | 0.36 |  | fluorescent | 180 |  | I41/ amd | 9 |  | 2.85 | 4.004e+17 | 1.507e+18 | [6 empty] | Com | commercial | photodeposition | pd | p25 | 0.407 |  | 2.28 | 78 | 5.54 | 62.068 | 3380.67 | -0.6717854
ABC27 | Study of the photocatalytic activity of Pt-modified commercial TiO2 for hydrogen production in the presence of common organic sacrificial agents | Kronos TiO2-2.1 wt% Pt activity in ethyleneglycol 12.23 M | 0 | 0 | Pt | 0.021 | 1 | 0 |  | 8 |  | 280.65 | 3.2 | 0.075 | 2892.52 |  | 38566.93 |  |  | 0.075 | ethylene glycol | 0.59 |  | fluorescent | 180 |  | I41/ amd | 9 |  | 2.85 | 4.004e+17 | 1.507e+18 | [6 empty] | Com | commercial | photodeposition | pd | p25 | 0.407 |  | 2.28 | 78 | 5.54 | 62.068 | 2892.52 | -0.6717854
ABC28 | Study of the photocatalytic activity of Pt-modified commercial TiO2 for hydrogen production in the presence of common organic sacrificial agents | Kronos TiO2-2.1 wt% Pt activity in ethyleneglycol 17.78 M | 0 | 0 | Pt | 0.021 | 1 | 0 |  | 8 |  | 280.65 | 3.2 | 0.075 | 1325.54 |  | 17673.87 |  |  | 0.075 | ethylene glycol | 0.87 |  | fluorescent | 180 |  | I41/ amd | 9 |  | 2.85 | 4.004e+17 | 1.507e+18 | [6 empty] | Com | commercial | photodeposition | pd | p25 | 0.407 |  | 2.28 | 78 | 5.54 | 62.068 | 1325.54 | -0.6717854
ABC29 | Study of the photocatalytic activity of Pt-modified commercial TiO2 for hydrogen production in the presence of common organic sacrificial agents | Kronos TiO2-2.1 wt% Pt activity in glycerol 1.22 M | 0 | 0 | Pt | 0.021 | 1 | 0 |  | 8 |  | 280.65 | 3.2 | 0.075 | 1285.449 |  | 17139.32 |  |  | 0.075 | glycerol | 0.08 |  | fluorescent | 180 |  | I41/ amd | 9 |  | 2.85 | 4.004e+17 | 1.507e+18 | [6 empty] | Com | commercial | photodeposition | pd | p25 | 0.407 |  | 2.28 | 78 | 5.54 | 92.094 | 1285.449 | -2.154719
ABC30 | Study of the photocatalytic activity of Pt-modified commercial TiO2 for hydrogen production in the presence of common organic sacrificial agents | Kronos TiO2-2.1 wt% Pt activity in glycerol 7.34 M | 0 | 0 | Pt | 0.021 | 1 | 0 |  | 8 |  | 280.65 | 3.2 | 0.075 | 1266.873 |  | 16891.64 |  |  | 0.075 | glycerol | 0.48 |  | fluorescent | 180 |  | I41/ amd | 9 |  | 2.85 | 4.004e+17 | 1.507e+18 | [6 empty] | Com | commercial | photodeposition | pd | p25 | 0.407 |  | 2.28 | 78 | 5.54 | 92.094 | 1266.873 | -2.154719
ABC31 | Study of the photocatalytic activity of Pt-modified commercial TiO2 for hydrogen production in the presence of common organic sacrificial agents | Kronos TiO2-2.1 wt% Pt activity in glycerol 8.53 M | 0 | 0 | Pt | 0.021 | 1 | 0 |  | 8 |  | 280.65 | 3.2 | 0.075 | 1304.025 |  | 17387 |  |  | 0.075 | glycerol | 0.55 |  | fluorescent | 180 |  | I41/ amd | 9 |  | 2.85 | 4.004e+17 | 1.507e+18 | [6 empty] | Com | commercial | photodeposition | pd | p25 | 0.407 |  | 2.28 | 78 | 5.54 | 92.094 | 1304.025 | -2.154719
ABC32 | Study of the photocatalytic activity of Pt-modified commercial TiO2 for hydrogen production in the presence of common organic sacrificial agents | Kronos TiO2-2.1 wt% Pt activity in glycerol 10.03 M | 0 | 0 | Pt | 0.021 | 1 | 0 |  | 8 |  | 280.65 | 3.2 | 0.075 | 1047.678 |  | 13969.04 |  |  | 0.075 | glycerol | 0.65 |  | fluorescent | 180 |  | I41/ amd | 9 |  | 2.85 | 4.004e+17 | 1.507e+18 | [6 empty] | Com | commercial | photodeposition | pd | p25 | 0.407 |  | 2.28 | 78 | 5.54 | 92.094 | 1047.678 | -2.154719
ABD01 | Efficient and affordable hydrogen production by water photo-splitting using TiO2-based photocatalysts | SG400 | 400 | 3 | Bare | 0 | 1 | 0 |  | 13 |  | 61.2 | 3.22 | 0.2 | 3.406114 |  | 17.03057 |  |  | 0.2 | methanol | 0.25 |  | florescent | 120 | Solarium Philips HB175 lamps | I41/ amd | [11 empty] | SG | sol-gel | - |  | synthesis | 0.344 |  | 0 | 0 | 0 | 32.04 | 3.406114 | 0.9624186
ABD02 | Efficient and affordable hydrogen production by water photo-splitting using TiO2-based photocatalysts | SG500 | 500 | 3 | Bare | 0 | 1 | 0 |  | 19 |  | 37.4 | 3.23 | 0.2 | 3.144105 |  | 15.72052 |  |  | 0.2 | methanol | 0.25 |  | florescent | 120 |  | I41/ amd | [11 empty] | SG | sol-gel | - |  | synthesis | 0.209 |  | 0 | 0 | 0 | 32.04 | 3.144105 | 0.9624186
ABD03 | Efficient and affordable hydrogen production by water photo-splitting using TiO2-based photocatalysts | SG600 | 600 | 3 | Bare | 0 | 1 | 0 |  | 33 |  | 23.84 | 3.22 | 0.2 | 1.965066 |  | 9.825328 |  |  | 0.2 | methanol | 0.25 |  | florescent | 120 |  | I41/ amd | [11 empty] | SG | sol-gel | - |  | synthesis | 0.185 |  | 0 | 0 | 0 | 32.04 | 1.965066 | 0.9624186
ABD04 | Efficient and affordable hydrogen production by water photo-splitting using TiO2-based photocatalysts | SG650 | 650 | 3 | Bare | 0 | 0.96 | 0.04 |  | 38 | 45 | 23.71 | 3.2 | 0.2 | 2.68559 |  | 13.42795 |  |  | 0.2 | methanol | 0.25 |  | florescent | 120 | [13 empty] | SG | sol-gel | - |  | synthesis | 0.149 |  | 0 | 0 | 0 | 32.04 | 2.68559 | 0.9624186
ABD05 | Efficient and affordable hydrogen production by water photo-splitting using TiO2-based photocatalysts | SG700 | 700 | 3 | Bare | 0 | 0.88 | 0.12 |  | 45 | 55 | 19.92 | 3.16 | 0.2 | 10.74236 |  | 53.71179 |  |  | 0.2 | methanol | 0.25 |  | florescent | 120 | [13 empty] | SG | sol-gel | - |  | synthesis | 0.125 |  | 0 | 0 | 0 | 32.04 | 10.74236 | 0.9624186
ABD06 | Efficient and affordable hydrogen production by water photo-splitting using TiO2-based photocatalysts | SG750 | 750 | 3 | Bare | 0 | 0.62 | 0.38 |  | 54 | 54 | 17.42 | 3.1 | 0.2 | 8.515284 |  | 42.57642 |  |  | 0.2 | methanol | 0.25 |  | florescent | 120 | [13 empty] | SG | sol-gel | - |  | synthesis | 0.071 |  | 0 | 0 | 0 | 32.04 | 8.515284 | 0.9624186
ABD07 | Efficient and affordable hydrogen production by water photo-splitting using TiO2-based photocatalysts | SG800 | 800 | 3 | Bare | 0 | 0.06 | 0.94 |  | 66 | 87 | 6.17 | 2.99 | 0.2 | 1.572052 |  | 7.860262 |  |  | 0.2 | methanol | 0.25 |  | florescent | 120 | [13 empty] | SG | sol-gel | - |  | synthesis | 0.024 |  | 0 | 0 | 0 | 32.04 | 1.572052 | 0.9624186
ABD08 | Efficient and affordable hydrogen production by water photo-splitting using TiO2-based photocatalysts | SG900 | 900 | 3 | Bare | 0 | 0 | 1 |  |  | 96 | 1 | 2.98 | 0.2 | 0.4585153 |  | 2.292576 |  |  | 0.2 | methanol | 0.25 |  | florescent | 120 |  | P42/mnm | [11 empty] | SG | sol-gel | - |  | synthesis | – |  | 0 | 0 | 0 | 32.04 | 0.4585153 | 0.9624186
ABD09 | Efficient and affordable hydrogen production by water photo-splitting using TiO2-based photocatalysts | HT | 0 | 0 | Bare | 0 | 1 | 0 |  | 6 |  | 224.2 | 3.11 | 0.2 | 9.432314 |  | 47.16157 |  |  | 0.2 | methanol | 0.25 |  | florescent | 120 |  | I41/ amd | [11 empty] | SG_HT | solgel followed by hydrothermal treatment | - |  | synthesis | 0.206 |  | 0 | 0 | 0 | 32.04 | 9.432314 | 0.9624186
ABD10 | Efficient and affordable hydrogen production by water photo-splitting using TiO2-based photocatalysts | Hombikat UV100 (HB) | 0 | 0 | Bare | 0 | 1 | 0 |  | 9 |  | 202 | 3.26 | 0.2 | 20.11173 |  | 100.5587 |  |  | 0.2 | methanol | 0.25 |  | florescent | 120 |  | I41/ amd | [11 empty] | Com | commercial | - |  | p25 | 0.343 |  | 0 | 0 | 0 | 32.04 | 20.11173 | 0.9624186
ABD11 | Efficient and affordable hydrogen production by water photo-splitting using TiO2-based photocatalysts | Millenium PC50 (ML) | 0 | 0 | Bare | 0 | 1 | 0 |  | 21 |  | 75.9 | 3.27 | 0.2 | 11.45251 |  | 57.26257 |  |  | 0.2 | methanol | 0.25 |  | florescent | 120 |  | I41/ amd | [11 empty] | Com | commercial | - |  | p25 | 0.307 |  | 0 | 0 | 0 | 32.04 | 11.45251 | 0.9624186
ABD12 | Efficient and affordable hydrogen production by water photo-splitting using TiO2-based photocatalysts | Kronos vlp7000 (KR) | 0 | 0 | Bare | 0 | 1 | 0 |  | 7 |  | 259 | 3.24 | 0.2 | 22.6257 |  | 113.1285 |  |  | 0.2 | methanol | 0.25 |  | florescent | 120 |  | I41/ amd | [11 empty] | Com | commercial | - |  | p25 | 0.392 |  | 0 | 0 | 0 | 32.04 | 22.6257 | 0.9624186
ABD13 | Efficient and affordable hydrogen production by water photo-splitting using TiO2-based photocatalysts | Degussa P25 (DP) | 0 | 0 | Bare | 0 | 0.82 | 0.18 |  | 23 | 44 | 48.6 | 3.18 | 0.2 | 18.01676 |  | 90.0838 |  |  | 0.2 | methanol | 0.25 |  | florescent | 120 |  | P42/mnm | [11 empty] | Com | commercial | - |  | p25 | 0.176 |  | 0 | 0 | 0 | 32.04 | 18.01676 | 0.9624186
ABE01 | Photocatalytic reforming of glycerol for H2 evolution on Pt/TiO2: fundamental understanding the effect of co-catalyst Pt and the Pt deposition route | PT-S | 0 | 0 | Pt | 0.01 | 0.7 | 0.3 |  |  |  | 44.2 |  | 0.1 | 428 |  | 4280 |  | 10 | 0.155 | glycerol | 0.03225806 |  | Xe lamp | 300 |  | P42/mnm | [11 empty] | Com | commercial | photodeposition | pd | p25 |  |  | 2.28 | 78 | 5.54 | 92.094 | 428 | -2.154719
ABE02 | Photocatalytic reforming of glycerol for H2 evolution on Pt/TiO2: fundamental understanding the effect of co-catalyst Pt and the Pt deposition route | PT-H | 400 | 3 | Pt | 0.01 | [5 empty] | 40.1 |  | 0.1 | 330 |  | 3300 |  | 10 | 0.155 | glycerol | 0.03225806 |  | Xe lamp | 300 |  | P42/mnm | [11 empty] | Com | commercial | impregnation | other | p25 |  |  | 2.28 | 78 | 5.54 | 92.094 | 330 | -2.154719
ABE03 | Photocatalytic reforming of glycerol for H2 evolution on Pt/TiO2: fundamental understanding the effect of co-catalyst Pt and the Pt deposition route | PT-H-O | 400 | 2 | Pt | 0.01 | [7 empty] | 0.1 | 161 |  | 1610 |  | 10 | 0.155 | glycerol | 0.03225806 |  | Xe lamp | 300 |  | P42/mnm | [11 empty] | Com | commercial | impregnation | other | p25 |  |  | 2.28 | 78 | 5.54 | 92.094 | 161 | -2.154719
ABE04 | Photocatalytic reforming of glycerol for H2 evolution on Pt/TiO2: fundamental understanding the effect of co-catalyst Pt and the Pt deposition route | PT-N | 0 | 0 | Pt | 0.01 | 0.7 | 0.3 |  |  |  | 41.2 |  | 0.1 | 293 |  | 2930 |  | 10 | 0.155 | glycerol | 0.03225806 |  | Xe lamp | 300 |  | P42/mnm | [11 empty] | Com | commercial | nabh4 chemical reduction | cr | p25 |  |  | 2.28 | 78 | 5.54 | 92.094 | 293 | -2.154719
ABE05 | Photocatalytic reforming of glycerol for H2 evolution on Pt/TiO2: fundamental understanding the effect of co-catalyst Pt and the Pt deposition route | PT-G | 0 | 0 | Pt | 0.01 | 0.7 | 0.3 |  |  |  | 43 |  | 0.1 | 204 |  | 2040 |  | 10 | 0.155 | glycerol | 0.03225806 |  | Xe lamp | 300 |  | P42/mnm | [11 empty] | Com | commercial | photodeposition | pd | p25 |  |  | 2.28 | 78 | 5.54 | 92.094 | 204 | -2.154719
ABE06 | Photocatalytic reforming of glycerol for H2 evolution on Pt/TiO2: fundamental understanding the effect of co-catalyst Pt and the Pt deposition route | PT-G-200 | 200 | 2 | Pt | 0.01 | 0.7 | 0.3 | [5 empty] | 0.1 | 204 |  | 2040 |  | 10 | 0.155 | glycerol | 0.03225806 |  | Xe lamp | 300 |  | P42/mnm | [11 empty] | Com | commercial | photodeposition | pd | p25 |  |  | 2.28 | 78 | 5.54 | 92.094 | 204 | -2.154719
ABE07 | Photocatalytic reforming of glycerol for H2 evolution on Pt/TiO2: fundamental understanding the effect of co-catalyst Pt and the Pt deposition route | PT-G-300 | 300 | 2 | Pt | 0.01 | 0.7 | 0.3 | [5 empty] | 0.1 | 223 |  | 2230 |  | 10 | 0.155 | glycerol | 0.03225806 |  | Xe lamp | 300 |  | P42/mnm | [11 empty] | Com | commercial | photodeposition | pd | p25 |  |  | 2.28 | 78 | 5.54 | 92.094 | 223 | -2.154719
ABE08 | Photocatalytic reforming of glycerol for H2 evolution on Pt/TiO2: fundamental understanding the effect of co-catalyst Pt and the Pt deposition route | PT-G-400 | 400 | 2 | Pt | 0.01 | [7 empty] | 0.1 | 260 |  | 2600 |  | 10 | 0.155 | glycerol | 0.03225806 |  | Xe lamp | 300 |  | P42/mnm | [11 empty] | Com | commercial | photodeposition | pd | p25 |  |  | 2.28 | 78 | 5.54 | 92.094 | 260 | -2.154719
ABE09 | Photocatalytic reforming of glycerol for H2 evolution on Pt/TiO2: fundamental understanding the effect of co-catalyst Pt and the Pt deposition route | PT-G-500 | 500 | 2 | Pt | 0.01 | [7 empty] | 0.1 | 208 |  | 2080 |  | 10 | 0.155 | glycerol | 0.03225806 |  | Xe lamp | 300 |  | P42/mnm | [11 empty] | Com | commercial | photodeposition | pd | p25 |  |  | 2.28 | 78 | 5.54 | 92.094 | 208 | -2.154719
ABF01 | Preparation and characterization of metals supported on nanostructured TiO2 hollow spheres for production of hydrogen via photocatalytic reforming of glycerol | TiO2 hollow spheres (THS) | 450 | 4 | Bare | 0 | 1 | 0 |  | 3.9 |  | 155 | 3.2 | 0.1 | 11.29032 |  | 112.9032 |  |  | 0.05 | glycerol | 0.05 |  | solar irradiation |  |  | I41/ amd | [11 empty] | HT | hydrothermal | impregnation | wi | synthesis | 0.081 | 2.15 | 0 | 0 | 0 | 92.094 | 11.29032 | -2.154719
ABF02 | Preparation and characterization of metals supported on nanostructured TiO2 hollow spheres for production of hydrogen via photocatalytic reforming of glycerol | Ag/THS | 450 | 4 | Ag | 0.02 | 1 | 0 |  | 11.5 |  | 75.8 | 2.4 | 0.1 | 180.6452 |  | 1806.452 |  |  | 0.05 | glycerol | 0.05 |  | solar irradiation |  |  | I41/ amd | [11 empty] | HT | hydrothermal | impregnation | wi | synthesis | 0.067 | 3.53 | 1.93 | 47 | 4.22 | 92.094 | 180.6452 | -2.154719
ABF03 | Preparation and characterization of metals supported on nanostructured TiO2 hollow spheres for production of hydrogen via photocatalytic reforming of glycerol | Co/THS | 450 | 4 | Co | 0.02 | 1 | 0 |  | 10.6 |  | 90.3 | 2.8 | 0.1 | 42.33871 |  | 423.3871 |  |  | 0.05 | glycerol | 0.05 |  | solar irradiation |  |  | I41/ amd | [11 empty] | HT | hydrothermal | impregnation | wi | synthesis | 0.081 | 3.62 | 1.88 | 27 | 4.52 | 92.094 | 42.33871 | -2.154719
ABF04 | Preparation and characterization of metals supported on nanostructured TiO2 hollow spheres for production of hydrogen via photocatalytic reforming of glycerol | Cr/THS | 450 | 4 | Cr | 0.02 | 1 | 0 |  | 10.6 |  | 96.8 | 2.35 | 0.1 | 107.2711 |  | 1072.711 |  |  | 0.05 | glycerol | 0.05 |  | solar irradiation |  |  | I41/ amd | [11 empty] | HT | hydrothermal | impregnation | wi | synthesis | 0.083 | 3.44 | 1.66 | 24 | 4.11 | 92.094 | 107.2711 | -2.154719
ABF05 | Preparation and characterization of metals supported on nanostructured TiO2 hollow spheres for production of hydrogen via photocatalytic reforming of glycerol | Cu/THS | 450 | 4 | Cu | 0.02 | 1 | 0 |  | 13.5 |  | 80.6 | 2.25 | 0.1 | 350 |  | 3500 |  |  | 0.05 | glycerol | 0.05 |  | solar irradiation |  |  | I41/ amd | [11 empty] | HT | hydrothermal | impregnation | wi | synthesis | 0.058 | 3.87 | 1.9 | 29 | 4.53 | 92.094 | 350 | -2.154719
ABF06 | Preparation and characterization of metals supported on nanostructured TiO2 hollow spheres for production of hydrogen via photocatalytic reforming of glycerol | Ni/THS | 450 | 4 | Ni | 0.02 | 1 | 0 |  | 10.9 |  | 86.6 | 2.8 | 0.1 | 36.65435 |  | 366.5435 |  |  | 0.05 | glycerol | 0.05 |  | solar irradiation |  |  | I41/ amd | [11 empty] | HT | hydrothermal | impregnation | wi | synthesis | 0.077 | 3.58 | 1.91 | 28 | 4.98 | 92.094 | 36.65435 | -2.154719
ABG01 | Hierarchical Au/TiO2 nanoflower photocatalysts with outstanding performance for alcohol photoreforming under UV irradiation | Au/TNF (TiO2 nanoflowers)-300-1 | 300 | 1 | Au | 0.015 | 1 | 0 |  | 12 |  | 130.2 | 3.3 | 0.0065 | 76.505 |  | 11770 |  |  | 0.02 | glycerol | 0.1 |  | UV lamp | 100 |  | I41/ amd | 6.5 |  | 12.88 | 59840034993829296 | 2.409e+17 | 11.77 | mmol/g/h | 12797586388888890 | 0.2138633 | 0.05312305 | UV lamp (Spectraline model SB-100P/F lamp, 365 nm, 10 cm from the reactor, 6.5 mW/cm2) | HT | hydrothermal | deposition precipitation with urea | dp | synthesis |  |  | 2.54 | 79 | 5.06 | 92.094 | 76.505 | -2.154719
ABG02 | Hierarchical Au/TiO2 nanoflower photocatalysts with outstanding performance for alcohol photoreforming under UV irradiation | Au/TNF-400-1 | 400 | 1 | Au | 0.015 | 1 | 0 |  | 18 |  | 98.2 | 3.28 | 0.0065 | 176.085 |  | 27090 |  |  | 0.02 | glycerol | 0.1 |  | UV lamp | 100 |  | I41/ amd | 6.5 |  | 12.88 | 60325797707571696 | 2.409e+17 | 27.09 |  | 29455107500000000 | 0.4882672 | 0.1222688 |  | HT | hydrothermal | deposition precipitation with urea | dp | synthesis |  |  | 2.54 | 79 | 5.06 | 92.094 | 176.085 | -2.154719
ABG03 | Hierarchical Au/TiO2 nanoflower photocatalysts with outstanding performance for alcohol photoreforming under UV irradiation | Au/TNF-500-1 | 500 | 1 | Au | 0.015 | 1 | 0 |  | 23 |  | 72.8 | 3.3 | 0.0065 | 205.66 |  | 31640 |  |  | 0.02 | glycerol | 0.1 |  | UV lamp | 100 |  | I41/ amd | 6.5 |  | 12.88 | 59840034993829296 | 2.409e+17 | 31.64 |  | 34402347777777780 | 0.5749052 | 0.1428049 |  | HT | hydrothermal | deposition precipitation with urea | dp | synthesis |  |  | 2.54 | 79 | 5.06 | 92.094 | 205.66 | -2.154719
ABG04 | Hierarchical Au/TiO2 nanoflower photocatalysts with outstanding performance for alcohol photoreforming under UV irradiation | Au/TNF-600-1 | 600 | 1 | Au | 0.015 | 1 | 0 |  | 37 |  | 50.6 | 3.31 | 0.0065 | 208.65 |  | 32100 |  |  | 0.02 | glycerol | 0.1 |  | UV lamp | 100 |  | I41/ amd | 6.5 |  | 12.88 | 59294999979380800 | 2.409e+17 | 32.1 |  | 34902508333333328 | 0.5886248 | 0.1448811 |  | HT | hydrothermal | deposition precipitation with urea | dp | synthesis |  |  | 2.54 | 79 | 5.06 | 92.094 | 208.65 | -2.154719
ABG05 | Hierarchical Au/TiO2 nanoflower photocatalysts with outstanding performance for alcohol photoreforming under UV irradiation | Au/TNF-700-1 | 700 | 1 | Au | 0.015 | 0.99 | 0.01 |  | 54 |  | 36.8 | 3.29 | 0.0065 | 182.52 |  | 28080 |  |  | 0.02 | glycerol | 0.1 |  | UV lamp | 100 |  |  | 6.5 |  | 12.88 | 60087265861683200 | 2.409e+17 | 28.08 |  | 30531540000000000 | 0.50812 | 0.1267371 |  | HT | hydrothermal | deposition precipitation with urea | dp | synthesis |  |  | 2.54 | 79 | 5.06 | 92.094 | 182.52 | -2.154719
ABG06 | Hierarchical Au/TiO2 nanoflower photocatalysts with outstanding performance for alcohol photoreforming under UV irradiation | Au/TNF-800-1 | 800 | 1 | Au | 0.015 | 0.01 | 0.99 |  | 84 | 189 | 9.9 | 3.04 | 0.0065 | 88.14 |  | 13560 |  |  | 0.02 | glycerol | 0.1 |  | UV lamp | 100 |  |  | 6.5 |  | 12.88 | 64961638505499400 | 2.409e+17 | 13.56 |  | 14743863333333330 | 0.2269626 | 0.06120209 |  | HT | hydrothermal | deposition precipitation with urea | dp | synthesis |  |  | 2.54 | 79 | 5.06 | 92.094 | 88.14 | -2.154719
ABG07 | Hierarchical Au/TiO2 nanoflower photocatalysts with outstanding performance for alcohol photoreforming under UV irradiation | Au/anatase SG |  |  | Au | 0.015 | 1 | 0 |  | 25 |  | 39.4 | 3.24 | 0.0065 | 100.815 |  | 15510 |  |  | 0.02 | glycerol | 0.1 |  | UV lamp | 100 |  | I41/amd | 6.5 |  | 12.88 | 61456272863482896 | 2.409e+17 | 15.51 |  | 16864109166666670 | 0.2744083 | 0.07000328 |  | SG | sol-gel | deposition precipitation with urea | dp | synthesis |  |  | 2.54 | 79 | 5.06 | 92.094 | 100.815 | -2.154719
ABG08 | Hierarchical Au/TiO2 nanoflower photocatalysts with outstanding performance for alcohol photoreforming under UV irradiation | Au/anatase HT |  |  | Au | 0.015 | 1 | 0 |  | 12 |  | 114.3 | 3.27 | 0.0065 | 97.63 |  | 15020 |  |  | 0.02 | glycerol | 0.1 |  | UV lamp | 100 |  | I41/amd | 6.5 |  | 12.88 | 60579733216947200 | 2.409e+17 | 15.02 |  | 16331329444444450 | 0.269584 | 0.0677917 |  | HT | hydrothermal | deposition precipitation with urea | dp | synthesis |  |  | 2.54 | 79 | 5.06 | 92.094 | 97.63 | -2.154719
ABG09 | Hierarchical Au/TiO2 nanoflower photocatalysts with outstanding performance for alcohol photoreforming under UV irradiation | Au/P25 TiO2 |  |  | Au | 0.015 | 0.85 | 0.15 |  | 28 | 57 | 45.8 | 3.21 | 0.0065 | 184.015 |  | 28310 |  |  | 0.02 | glycerol | 0.1 |  | UV lamp | 100 |  | P42/mnm | 6.5 |  | 12.88 | 61991174710136800 | 2.409e+17 | 28.31 |  | 30781620277777780 | 0.4965484 | 0.1277752 |  | Com | commercial | deposition precipitation with urea | dp | p25 |  |  | 2.54 | 79 | 5.06 | 92.094 | 184.015 | -2.154719
ABG10 | Hierarchical Au/TiO2 nanoflower photocatalysts with outstanding performance for alcohol photoreforming under UV irradiation | Au/TNF-700-1 | 700 | 1 | Au | 0.015 | 0.99 | 0.01 |  | 54 |  | 36.8 | 3.29 | 0.0065 | 182.52 |  | 28080 |  |  | 0.02 | glycerol | 0.1 |  | UV lamp | 100 |  |  | 6.5 |  | 12.88 | 60087265861683200 | 2.409e+17 | 28.08 |  | 30531540000000000 | 0.50812 | 0.1267371 |  | HT | hydrothermal | deposition precipitation with urea | dp | synthesis |  |  | 2.54 | 79 | 5.06 | 92.094 | 182.52 | -2.154719
ABG11 | Hierarchical Au/TiO2 nanoflower photocatalysts with outstanding performance for alcohol photoreforming under UV irradiation | Au/TNF-700-2 | 700 | 2 | Au | 0.015 | 0.71 | 0.29 |  | 65 | 168 | 26.8 | 3.06 | 0.0065 | 138.97 |  | 21380 |  |  | 0.02 | glycerol | 0.1 |  | UV lamp | 100 |  |  | 6.5 |  | 12.88 | 64605522809895800 | 2.409e+17 | 21.38 |  | 23246592777777780 | 0.3598236 | 0.0964971 |  | HT | hydrothermal | deposition precipitation with urea | dp | synthesis |  |  | 2.54 | 79 | 5.06 | 92.094 | 138.97 | -2.154719
ABG12 | Hierarchical Au/TiO2 nanoflower photocatalysts with outstanding performance for alcohol photoreforming under UV irradiation | Au/TNF-700-3 | 700 | 3 | Au | 0.015 | 0.59 | 0.41 |  | 69 | 188 | 23.9 | 3.04 | 0.0065 | 141.57 |  | 21780 |  |  | 0.02 | glycerol | 0.1 |  | UV lamp | 100 |  |  | 6.5 |  | 12.88 | 64961638505499400 | 2.409e+17 | 21.78 |  | 23681515000000000 | 0.3645461 | 0.09830247 |  | HT | hydrothermal | deposition precipitation with urea | dp | synthesis |  |  | 2.54 | 79 | 5.06 | 92.094 | 141.57 | -2.154719
ABG13 | Hierarchical Au/TiO2 nanoflower photocatalysts with outstanding performance for alcohol photoreforming under UV irradiation | Au/TNF-700-5 | 700 | 5 | Au | 0.015 | 0.51 | 0.49 |  | 72 | 195 | 21.4 | 3.03 | 0.0065 | 144.82 |  | 22280 |  |  | 0.02 | glycerol | 0.1 |  | UV lamp | 100 |  |  | 6.5 |  | 12.88 | 65073921320540200 | 2.409e+17 | 22.28 |  | 24225167777777780 | 0.3722715 | 0.1005592 |  | HT | hydrothermal | deposition precipitation with urea | dp | synthesis |  |  | 2.54 | 79 | 5.06 | 92.094 | 144.82 | -2.154719
ABG14 | Hierarchical Au/TiO2 nanoflower photocatalysts with outstanding performance for alcohol photoreforming under UV irradiation | Au/TNF-300-1 | 300 | 1 | Au | 0.015 | 1 | 0 |  | 12 |  | 130.2 | 3.3 | 0.0065 | [5 empty] | 0.02 | ethanol | 0.1 |  | UV lamp | 100 |  | I41/ amd | 6.5 |  | 12.88 | 59840034993829296 | 2.409e+17 | - | [5 empty] | HT | hydrothermal | deposition precipitation with urea | dp | synthesis |  |  | 2.54 | 79 | 5.06 | 46.069 |  | 0.2192748
ABG15 | Hierarchical Au/TiO2 nanoflower photocatalysts with outstanding performance for alcohol photoreforming under UV irradiation | Au/TNF-400-1 | 400 | 1 | Au | 0.015 | 1 | 0 |  | 18 |  | 98.2 | 3.28 | 0.0065 | [5 empty] | 0.02 | ethanol | 0.1 |  | UV lamp | 100 |  | I41/ amd | 6.5 |  | 12.88 | 60325797707571696 | 2.409e+17 | - | [5 empty] | HT | hydrothermal | deposition precipitation with urea | dp | synthesis |  |  | 2.54 | 79 | 5.06 | 46.069 |  | 0.2192748
ABG16 | Hierarchical Au/TiO2 nanoflower photocatalysts with outstanding performance for alcohol photoreforming under UV irradiation | Au/TNF-500-1 | 500 | 1 | Au | 0.015 | 1 | 0 |  | 23 |  | 72.8 | 3.3 | 0.0065 | [5 empty] | 0.02 | ethanol | 0.1 |  | UV lamp | 100 |  | I41/ amd | 6.5 |  | 12.88 | 59840034993829296 | 2.409e+17 | - | [5 empty] | HT | hydrothermal | deposition precipitation with urea | dp | synthesis |  |  | 2.54 | 79 | 5.06 | 46.069 |  | 0.2192748
ABG17 | Hierarchical Au/TiO2 nanoflower photocatalysts with outstanding performance for alcohol photoreforming under UV irradiation | Au/TNF-600-1 | 600 | 1 | Au | 0.015 | 1 | 0 |  | 37 |  | 50.6 | 3.31 | 0.0065 | 154.7 |  | 23800 |  |  | 0.02 | ethanol | 0.1 |  | UV lamp | 100 |  | I41/ amd | 6.5 |  | 12.88 | 59294999979380800 | 2.409e+17 | 23.8 |  | 25877872222222220 | 0.4364259 | 0.1074196 |  | HT | hydrothermal | deposition precipitation with urea | dp | synthesis |  |  | 2.54 | 79 | 5.06 | 46.069 | 154.7 | 0.2192748
ABG18 | Hierarchical Au/TiO2 nanoflower photocatalysts with outstanding performance for alcohol photoreforming under UV irradiation | Au/TNF-700-1 | 700 | 1 | Au | 0.015 | 0.99 | 0.01 |  | 54 |  | 36.8 | 3.29 | 0.0065 | 157.95 |  | 24300 |  |  | 0.02 | ethanol | 0.1 |  | UV lamp | 100 |  |  | 6.5 |  | 12.88 | 60087265861683200 | 2.409e+17 | 24.3 |  | 26421525000000000 | 0.4397192 | 0.1096763 |  | HT | hydrothermal | deposition precipitation with urea | dp | synthesis |  |  | 2.54 | 79 | 5.06 | 46.069 | 157.95 | 0.2192748
ABG19 | Hierarchical Au/TiO2 nanoflower photocatalysts with outstanding performance for alcohol photoreforming under UV irradiation | Au/TNF-800-1 | 800 | 1 | Au | 0.015 | 0.01 | 0.99 |  | 84 | 189 | 9.9 | 3.04 | 0.0065 | [5 empty] | 0.02 | ethanol | 0.1 |  | UV lamp | 100 |  |  | 6.5 |  | 12.88 | 64961638505499400 | 2.409e+17 | - | [5 empty] | HT | hydrothermal | deposition precipitation with urea | dp | synthesis |  |  | 2.54 | 79 | 5.06 | 46.069 |  | 0.2192748
ABG20 | Hierarchical Au/TiO2 nanoflower photocatalysts with outstanding performance for alcohol photoreforming under UV irradiation | Au/anatase SG |  |  | Au | 0.015 | 1 | 0 |  | 25 |  | 39.4 | 3.24 | 0.0065 | 42.9 |  | 6600 |  |  | 0.02 | ethanol | 0.1 |  | UV lamp | 100 |  | I41/amd | 6.5 |  | 12.88 | 61456272863482896 | 2.409e+17 | 6.6 |  | 7176216666666666 | 0.1167695 | 0.02978863 |  | SG | sol-gel | deposition precipitation with urea | dp | synthesis |  |  | 2.54 | 79 | 5.06 | 46.069 | 42.9 | 0.2192748
ABG21 | Hierarchical Au/TiO2 nanoflower photocatalysts with outstanding performance for alcohol photoreforming under UV irradiation | Au/anatase HT |  |  | Au | 0.015 | 1 | 0 |  | 12 |  | 114.3 | 3.27 | 0.0065 | 47.45 |  | 7300 |  |  | 0.02 | ethanol | 0.1 |  | UV lamp | 100 |  | I41/amd | 6.5 |  | 12.88 | 60579733216947200 | 2.409e+17 | 7.3 |  | 7937330555555556 | 0.1310229 | 0.03294803 |  | HT | hydrothermal | deposition precipitation with urea | dp | synthesis |  |  | 2.54 | 79 | 5.06 | 46.069 | 47.45 | 0.2192748
ABG22 | Hierarchical Au/TiO2 nanoflower photocatalysts with outstanding performance for alcohol photoreforming under UV irradiation | Au/P25 TiO2 |  |  | Au | 0.015 | 0.85 | 0.15 |  | 28 | 57 | 45.8 | 3.21 | 0.0065 | 78.65 |  | 12100 |  |  | 0.02 | ethanol | 0.1 |  | UV lamp | 100 |  | P42/mnm | 6.5 |  | 12.88 | 61991174710136800 | 2.409e+17 | 12.1 |  | 13156397222222220 | 0.2122302 | 0.05461248 |  | Com | commercial | deposition precipitation with urea | dp | p25 |  |  | 2.54 | 79 | 5.06 | 46.069 | 78.65 | 0.2192748
ABG23 | Hierarchical Au/TiO2 nanoflower photocatalysts with outstanding performance for alcohol photoreforming under UV irradiation | Au/TNF-700-1 | 700 | 1 | Au | 0.015 | 0.99 | 0.01 |  | 54 |  | 36.8 | 3.29 | 0.0065 | [5 empty] | 0.02 | ethanol | 0.1 |  | UV lamp | 100 |  |  | 6.5 |  | 12.88 | 60087265861683200 | 2.409e+17 | - | [5 empty] | HT | hydrothermal | deposition precipitation with urea | dp | synthesis |  |  | 2.54 | 79 | 5.06 | 46.069 |  | 0.2192748
ABG24 | Hierarchical Au/TiO2 nanoflower photocatalysts with outstanding performance for alcohol photoreforming under UV irradiation | Au/TNF-700-2 | 700 | 2 | Au | 0.015 | 0.71 | 0.29 |  | 65 | 168 | 26.8 | 3.06 | 0.0065 | [5 empty] | 0.02 | ethanol | 0.1 |  | UV lamp | 100 |  |  | 6.5 |  | 12.88 | 64605522809895800 | 2.409e+17 | - | [5 empty] | HT | hydrothermal | deposition precipitation with urea | dp | synthesis |  |  | 2.54 | 79 | 5.06 | 46.069 |  | 0.2192748
ABG25 | Hierarchical Au/TiO2 nanoflower photocatalysts with outstanding performance for alcohol photoreforming under UV irradiation | Au/TNF-700-3 | 700 | 3 | Au | 0.015 | 0.59 | 0.41 |  | 69 | 188 | 23.9 | 3.04 | 0.0065 | [5 empty] | 0.02 | ethanol | 0.1 |  | UV lamp | 100 |  |  | 6.5 |  | 12.88 | 64961638505499400 | 2.409e+17 | - | [5 empty] | HT | hydrothermal | deposition precipitation with urea | dp | synthesis |  |  | 2.54 | 79 | 5.06 | 46.069 |  | 0.2192748
ABG26 | Hierarchical Au/TiO2 nanoflower photocatalysts with outstanding performance for alcohol photoreforming under UV irradiation | Au/TNF-700-5 | 700 | 5 | Au | 0.015 | 0.51 | 0.49 |  | 72 | 195 | 21.4 | 3.03 | 0.0065 | [5 empty] | 0.02 | ethanol | 0.1 |  | UV lamp | 100 |  |  | 6.5 |  | 12.88 | 65073921320540200 | 2.409e+17 | - | [5 empty] | HT | hydrothermal | deposition precipitation with urea | dp | synthesis |  |  | 2.54 | 79 | 5.06 | 46.069 |  | 0.2192748
ABH01 | Ni/TiO2: A promising low-cost photocatalytic system for solar H2 production from ethanol–water mixtures | P25 TiO2 | 0 | 0 | Bare | 0 | 0.8333333 | 0.1666667 |  | 25 | 50 | 49.1 | 3.2 | 0.0065 | 3.25 |  | 500 |  |  | 0.02 | ethanol | 0.1 |  | UV lamp | 100 |  | P42/mnm | 6.5 |  | 12.88 | 62165982097843696 | 2.409e+17 | 0.5 | mmol/g/h | 543652777777777.8 | 0.008745181 | 0.002256714 |  | Com | commercial | - |  | p25 |  |  | 0 | 0 | 0 | 46.069 | 3.25 | 0.2192748
ABH02 | Ni/TiO2: A promising low-cost photocatalytic system for solar H2 production from ethanol–water mixtures | 0.13 wt.% Ni/TiO2 | 300 | 2 | Ni | 0.0013 | 0.8333333 | 0.1666667 |  | 25 | 50 | 46 | 3.2 | 0.0065 | 16.25 |  | 2500 |  |  | 0.02 | ethanol | 0.1 |  | UV lamp | 100 |  | P42/mnm | 6.5 |  | 12.88 | 62165982097843696 | 2.409e+17 | 2.5 |  | 2718263888888889 | 0.04372591 | 0.01128357 |  | Com | commercial | complex precipitation method | cp | p25 |  |  | 1.91 | 28 | 4.98 | 46.069 | 16.25 | 0.2192748
ABH03 | Ni/TiO2: A promising low-cost photocatalytic system for solar H2 production from ethanol–water mixtures | 0.25 wt.% Ni/TiO2 | 300 | 2 | Ni | 0.0025 | 0.8333333 | 0.1666667 |  | 25 | 50 | 44.3 | 3.2 | 0.0065 | 33.15 |  | 5100 |  |  | 0.02 | ethanol | 0.1 |  | UV lamp | 100 |  | P42/mnm | 6.5 |  | 12.88 | 62165982097843696 | 2.409e+17 | 5.1 |  | 5545258333333332 | 0.08920085 | 0.02301849 |  | Com | commercial | complex precipitation method | cp | p25 |  |  | 1.91 | 28 | 4.98 | 46.069 | 33.15 | 0.2192748
ABH04 | Ni/TiO2: A promising low-cost photocatalytic system for solar H2 production from ethanol–water mixtures | 0.38 wt.% Ni/TiO2 | 300 | 2 | Ni | 0.0038 | 0.8333333 | 0.1666667 |  | 25 | 50 | 43.3 | 3.2 | 0.0065 | 37.7 |  | 5800 |  |  | 0.02 | ethanol | 0.1 |  | UV lamp | 100 |  | P42/mnm | 6.5 |  | 12.88 | 62165982097843696 | 2.409e+17 | 5.8 |  | 6306372222222222 | 0.1014441 | 0.02617789 |  | Com | commercial | complex precipitation method | cp | p25 |  |  | 1.91 | 28 | 4.98 | 46.069 | 37.7 | 0.2192748
ABH05 | Ni/TiO2: A promising low-cost photocatalytic system for solar H2 production from ethanol–water mixtures | 0.5 wt.% Ni/TiO2 | 300 | 2 | Ni | 0.005 | 0.8333333 | 0.1666667 |  | 25 | 50 | 44.9 | 3.2 | 0.0065 | 75.4 |  | 11600 |  |  | 0.02 | ethanol | 0.1 |  | UV lamp | 100 |  | P42/mnm | 6.5 |  | 12.88 | 62165982097843696 | 2.409e+17 | 11.6 |  | 12612744444444440 | 0.2028882 | 0.05235577 |  | Com | commercial | complex precipitation method | cp | p25 |  |  | 1.91 | 28 | 4.98 | 46.069 | 75.4 | 0.2192748
ABH06 | Ni/TiO2: A promising low-cost photocatalytic system for solar H2 production from ethanol–water mixtures | 0.75 wt.% Ni/TiO2 | 300 | 2 | Ni | 0.0075 | 0.8333333 | 0.1666667 |  | 25 | 50 | 46 | 3.2 | 0.0065 | 35.75 |  | 5500 |  |  | 0.02 | ethanol | 0.1 |  | UV lamp | 100 |  | P42/mnm | 6.5 |  | 12.88 | 62165982097843696 | 2.409e+17 | 5.5 |  | 5980180555555555 | 0.09619699 | 0.02482386 |  | Com | commercial | complex precipitation method | cp | p25 |  |  | 1.91 | 28 | 4.98 | 46.069 | 35.75 | 0.2192748
ABH07 | Ni/TiO2: A promising low-cost photocatalytic system for solar H2 production from ethanol–water mixtures | 1 wt.% Ni/TiO2 | 300 | 2 | Ni | 0.01 | 0.8333333 | 0.1666667 |  | 25 | 50 | 45.7 | 3.2 | 0.0065 | 27.95 |  | 4300 |  |  | 0.02 | ethanol | 0.1 |  | UV lamp | 100 |  | P42/mnm | 6.5 |  | 12.88 | 62165982097843696 | 2.409e+17 | 4.3 |  | 4675413888888889 | 0.07520856 | 0.01940774 |  | Com | commercial | complex precipitation method | cp | p25 |  |  | 1.91 | 28 | 4.98 | 46.069 | 27.95 | 0.2192748
ABH08 | Ni/TiO2: A promising low-cost photocatalytic system for solar H2 production from ethanol–water mixtures | 2 wt.% Ni/TiO2 | 300 | 2 | Ni | 0.02 | 0.8333333 | 0.1666667 |  | 25 | 50 | 46 | 3.2 | 0.0065 | 22.75 |  | 3500 |  |  | 0.02 | ethanol | 0.1 |  | UV lamp | 100 |  | P42/mnm | 6.5 |  | 12.88 | 62165982097843696 | 2.409e+17 | 3.5 |  | 3805569444444444 | 0.06121627 | 0.015797 |  | Com | commercial | complex precipitation method | cp | p25 |  |  | 1.91 | 28 | 4.98 | 46.069 | 22.75 | 0.2192748
ABH09 | Ni/TiO2: A promising low-cost photocatalytic system for solar H2 production from ethanol–water mixtures | 4 wt.% Ni/TiO2 | 300 | 2 | Ni | 0.04 | 0.8333333 | 0.1666667 |  | 25 | 50 | 43.8 | 3.2 | 0.0065 | 18.85 |  | 2900 |  |  | 0.02 | ethanol | 0.1 |  | UV lamp | 100 |  | P42/mnm | 6.5 |  | 12.88 | 62165982097843696 | 2.409e+17 | 2.9 |  | 3153186111111111 | 0.05072205 | 0.01308894 |  | Com | commercial | complex precipitation method | cp | p25 |  |  | 1.91 | 28 | 4.98 | 46.069 | 18.85 | 0.2192748
ABH10 | Ni/TiO2: A promising low-cost photocatalytic system for solar H2 production from ethanol–water mixtures | 2 wt.% Au/TiO2 | 300 | 2 | Au | 0.02 | 0.8333333 | 0.1666667 |  | 25 | 50 | 47.6 | 3.2 | 0.0065 | 60.45 |  | 9300 |  |  | 0.02 | ethanol | 0.1 |  | UV lamp | 100 |  | P42/mnm | 6.5 |  | 12.88 | 62165982097843696 | 2.409e+17 | 9.3 |  | 10111941666666670 | 0.1626604 | 0.04197489 |  | Com | commercial | complex precipitation method | cp | p25 |  |  | 2.54 | 79 | 5.06 | 46.069 | 60.45 | 0.2192748
ABH11 | Ni/TiO2: A promising low-cost photocatalytic system for solar H2 production from ethanol–water mixtures | P25 TiO2 | 0 | 0 | Bare | 0 | 0.8333333 | 0.1666667 |  | 25 | 50 | 49.1 | 3.2 | 0.0065 | 3.25 |  | 500 |  |  | 0.02 | ethanol | 0.1 |  | UV lamp | 100 |  | P42/mnm | 6.5 |  | 12.88 | 62165982097843696 | 2.409e+17 | 1.2 |  | 1304766666666666 | 0.02098843 | 0.005416114 |  | Com | commercial | - |  | p25 |  |  | 0 | 0 | 0 | 46.069 | 3.25 | 0.2192748
ABH12 | Ni/TiO2: A promising low-cost photocatalytic system for solar H2 production from ethanol–water mixtures | 0.13 wt.% Ni/TiO2 | 300 | 2 | Ni | 0.0013 | 0.8333333 | 0.1666667 |  | 25 | 50 | 46 | 3.2 | 0.0065 | 16.25 |  | 2500 |  |  | 0.02 | ethanol | 0.8 |  | UV lamp | 100 |  | P42/mnm | 6.5 |  | 12.88 | 62165982097843696 | 2.409e+17 | 11.7 |  | 12721475000000000 | 0.2046372 | 0.05280711 |  | Com | commercial | complex precipitation method | cp | p25 |  |  | 1.91 | 28 | 4.98 | 46.069 | 16.25 | 0.2192748
ABH13 | Ni/TiO2: A promising low-cost photocatalytic system for solar H2 production from ethanol–water mixtures | 0.25 wt.% Ni/TiO2 | 300 | 2 | Ni | 0.0025 | 0.8333333 | 0.1666667 |  | 25 | 50 | 44.3 | 3.2 | 0.0065 | 33.15 |  | 5100 |  |  | 0.02 | ethanol | 0.8 |  | UV lamp | 100 |  | P42/mnm | 6.5 |  | 12.88 | 62165982097843696 | 2.409e+17 | 16.6 |  | 18049272222222220 | 0.29034 | 0.07492291 |  | Com | commercial | complex precipitation method | cp | p25 |  |  | 1.91 | 28 | 4.98 | 46.069 | 33.15 | 0.2192748
ABH14 | Ni/TiO2: A promising low-cost photocatalytic system for solar H2 production from ethanol–water mixtures | 0.38 wt.% Ni/TiO2 | 300 | 2 | Ni | 0.0038 | 0.8333333 | 0.1666667 |  | 25 | 50 | 43.3 | 3.2 | 0.0065 | 37.7 |  | 5800 |  |  | 0.02 | ethanol | 0.8 |  | UV lamp | 100 |  | P42/mnm | 6.5 |  | 12.88 | 62165982097843696 | 2.409e+17 | 17.6 |  | 19136577777777780 | 0.3078304 | 0.07943634 |  | Com | commercial | complex precipitation method | cp | p25 |  |  | 1.91 | 28 | 4.98 | 46.069 | 37.7 | 0.2192748
ABH15 | Ni/TiO2: A promising low-cost photocatalytic system for solar H2 production from ethanol–water mixtures | 0.5 wt.% Ni/TiO2 | 300 | 2 | Ni | 0.005 | 0.8333333 | 0.1666667 |  | 25 | 50 | 44.9 | 3.2 | 0.0065 | 75.4 |  | 11600 |  |  | 0.02 | ethanol | 0.8 |  | UV lamp | 100 |  | P42/mnm | 6.5 |  | 12.88 | 62165982097843696 | 2.409e+17 | 20.7 |  | 22507225000000000 | 0.3620505 | 0.09342797 |  | Com | commercial | complex precipitation method | cp | p25 |  |  | 1.91 | 28 | 4.98 | 46.069 | 75.4 | 0.2192748
ABH16 | Ni/TiO2: A promising low-cost photocatalytic system for solar H2 production from ethanol–water mixtures | 0.75 wt.% Ni/TiO2 | 300 | 2 | Ni | 0.0075 | 0.8333333 | 0.1666667 |  | 25 | 50 | 46 | 3.2 | 0.0065 | 35.75 |  | 5500 |  |  | 0.02 | ethanol | 0.8 |  | UV lamp | 100 |  | P42/mnm | 6.5 |  | 12.88 | 62165982097843696 | 2.409e+17 | 16.6 |  | 18049272222222220 | 0.29034 | 0.07492291 |  | Com | commercial | complex precipitation method | cp | p25 |  |  | 1.91 | 28 | 4.98 | 46.069 | 35.75 | 0.2192748
ABH17 | Ni/TiO2: A promising low-cost photocatalytic system for solar H2 production from ethanol–water mixtures | 1 wt.% Ni/TiO2 | 300 | 2 | Ni | 0.01 | 0.8333333 | 0.1666667 |  | 25 | 50 | 45.7 | 3.2 | 0.0065 | 27.95 |  | 4300 |  |  | 0.02 | ethanol | 0.8 |  | UV lamp | 100 |  | P42/mnm | 6.5 |  | 12.88 | 62165982097843696 | 2.409e+17 | 15.4 |  | 16744505555555560 | 0.2693516 | 0.0695068 |  | Com | commercial | complex precipitation method | cp | p25 |  |  | 1.91 | 28 | 4.98 | 46.069 | 27.95 | 0.2192748
ABH18 | Ni/TiO2: A promising low-cost photocatalytic system for solar H2 production from ethanol–water mixtures | 2 wt.% Ni/TiO2 | 300 | 2 | Ni | 0.02 | 0.8333333 | 0.1666667 |  | 25 | 50 | 46 | 3.2 | 0.0065 | 22.75 |  | 3500 |  |  | 0.02 | ethanol | 0.8 |  | UV lamp | 100 |  | P42/mnm | 6.5 |  | 12.88 | 62165982097843696 | 2.409e+17 | 12.9 |  | 14026241666666670 | 0.2256257 | 0.05822323 |  | Com | commercial | complex precipitation method | cp | p25 |  |  | 1.91 | 28 | 4.98 | 46.069 | 22.75 | 0.2192748
ABH19 | Ni/TiO2: A promising low-cost photocatalytic system for solar H2 production from ethanol–water mixtures | 4 wt.% Ni/TiO2 | 300 | 2 | Ni | 0.04 | 0.8333333 | 0.1666667 |  | 25 | 50 | 43.8 | 3.2 | 0.0065 | 18.85 |  | 2900 |  |  | 0.02 | ethanol | 0.8 |  | UV lamp | 100 |  | P42/mnm | 6.5 |  | 12.88 | 62165982097843696 | 2.409e+17 | 5.4 |  | 5871450000000000 | 0.09444796 | 0.02437251 |  | Com | commercial | complex precipitation method | cp | p25 |  |  | 1.91 | 28 | 4.98 | 46.069 | 18.85 | 0.2192748
ABH20 | Ni/TiO2: A promising low-cost photocatalytic system for solar H2 production from ethanol–water mixtures | 2 wt.% Au/TiO2 | 300 | 2 | Au | 0.02 | 0.8333333 | 0.1666667 |  | 25 | 50 | 47.6 | 3.2 | 0.0065 | 60.45 |  | 9300 |  |  | 0.02 | ethanol | 0.8 |  | UV lamp | 100 |  | P42/mnm | 6.5 |  | 12.88 | 62165982097843696 | 2.409e+17 | 32.4 |  | 35228700000000000 | 0.5666877 | 0.1462351 |  | Com | commercial | complex precipitation method | cp | p25 |  |  | 2.54 | 79 | 5.06 | 46.069 | 60.45 | 0.2192748
ABH22 | Ni/TiO2: A promising low-cost photocatalytic system for solar H2 production from ethanol–water mixtures | 0.375 wt.% Ni/TiO2 | 300 | 2 | Ni | 0.00375 | 0.8333333 | 0.1666667 |  | 25 | 50 | 43.3 | 3.2 | 0.0065 | 21.51724 |  | 3310.345 |  |  | 0.02 | ethanol | 0.01 |  | UV lamp | 100 |  | P42/mnm | 6.5 |  | 12.88 | 62165982097843696 | 2.409e+17 | - | [5 empty] | Com | commercial | complex precipitation method | cp | p25 |  |  | 1.91 | 28 | 4.98 | 46.069 | 21.51724 | 0.2192748
ABH23 | Ni/TiO2: A promising low-cost photocatalytic system for solar H2 production from ethanol–water mixtures | 0.375 wt.% Ni/TiO2 | 300 | 2 | Ni | 0.00375 | 0.8333333 | 0.1666667 |  | 25 | 50 | 43.3 | 3.2 | 0.0065 | 24.87931 |  | 3827.586 |  |  | 0.02 | ethanol | 0.02 |  | UV lamp | 100 |  | P42/mnm | 6.5 |  | 12.88 | 62165982097843696 | 2.409e+17 | - | [5 empty] | Com | commercial | complex precipitation method | cp | p25 |  |  | 1.91 | 28 | 4.98 | 46.069 | 24.87931 | 0.2192748
ABH24 | Ni/TiO2: A promising low-cost photocatalytic system for solar H2 production from ethanol–water mixtures | 0.375 wt.% Ni/TiO2 | 300 | 2 | Ni | 0.00375 | 0.8333333 | 0.1666667 |  | 25 | 50 | 43.3 | 3.2 | 0.0065 | 26.22414 |  | 4034.483 |  |  | 0.02 | ethanol | 0.05 |  | UV lamp | 100 |  | P42/mnm | 6.5 |  | 12.88 | 62165982097843696 | 2.409e+17 | - | [5 empty] | Com | commercial | complex precipitation method | cp | p25 |  |  | 1.91 | 28 | 4.98 | 46.069 | 26.22414 | 0.2192748
ABH25 | Ni/TiO2: A promising low-cost photocatalytic system for solar H2 production from ethanol–water mixtures | 0.375 wt.% Ni/TiO2 | 300 | 2 | Ni | 0.00375 | 0.8333333 | 0.1666667 |  | 25 | 50 | 43.3 | 3.2 | 0.0065 | 34.96552 |  | 5379.31 |  |  | 0.02 | ethanol | 0.1 |  | UV lamp | 100 |  | P42/mnm | 6.5 |  | 12.88 | 62165982097843696 | 2.409e+17 | - | [5 empty] | Com | commercial | complex precipitation method | cp | p25 |  |  | 1.91 | 28 | 4.98 | 46.069 | 34.96552 | 0.2192748
ABH26 | Ni/TiO2: A promising low-cost photocatalytic system for solar H2 production from ethanol–water mixtures | 0.375 wt.% Ni/TiO2 | 300 | 2 | Ni | 0.00375 | 0.8333333 | 0.1666667 |  | 25 | 50 | 43.3 | 3.2 | 0.0065 | 39 |  | 6000 |  |  | 0.02 | ethanol | 0.2 |  | UV lamp | 100 |  | P42/mnm | 6.5 |  | 12.88 | 62165982097843696 | 2.409e+17 | - | [5 empty] | Com | commercial | complex precipitation method | cp | p25 |  |  | 1.91 | 28 | 4.98 | 46.069 | 39 | 0.2192748
ABH27 | Ni/TiO2: A promising low-cost photocatalytic system for solar H2 production from ethanol–water mixtures | 0.375 wt.% Ni/TiO2 | 300 | 2 | Ni | 0.00375 | 0.8333333 | 0.1666667 |  | 25 | 50 | 43.3 | 3.2 | 0.0065 | 41.68966 |  | 6413.793 |  |  | 0.02 | ethanol | 0.3 |  | UV lamp | 100 |  | P42/mnm | 6.5 |  | 12.88 | 62165982097843696 | 2.409e+17 | - | [5 empty] | Com | commercial | complex precipitation method | cp | p25 |  |  | 1.91 | 28 | 4.98 | 46.069 | 41.68966 | 0.2192748
ABH28 | Ni/TiO2: A promising low-cost photocatalytic system for solar H2 production from ethanol–water mixtures | 0.375 wt.% Ni/TiO2 | 300 | 2 | Ni | 0.00375 | 0.8333333 | 0.1666667 |  | 25 | 50 | 43.3 | 3.2 | 0.0065 | 49.08621 |  | 7551.724 |  |  | 0.02 | ethanol | 0.4 |  | UV lamp | 100 |  | P42/mnm | 6.5 |  | 12.88 | 62165982097843696 | 2.409e+17 | - | [5 empty] | Com | commercial | complex precipitation method | cp | p25 |  |  | 1.91 | 28 | 4.98 | 46.069 | 49.08621 | 0.2192748
ABH29 | Ni/TiO2: A promising low-cost photocatalytic system for solar H2 production from ethanol–water mixtures | 0.375 wt.% Ni/TiO2 | 300 | 2 | Ni | 0.00375 | 0.8333333 | 0.1666667 |  | 25 | 50 | 43.3 | 3.2 | 0.0065 | 69.25862 |  | 10655.17 |  |  | 0.02 | ethanol | 0.5 |  | UV lamp | 100 |  | P42/mnm | 6.5 |  | 12.88 | 62165982097843696 | 2.409e+17 | - | [5 empty] | Com | commercial | complex precipitation method | cp | p25 |  |  | 1.91 | 28 | 4.98 | 46.069 | 69.25862 | 0.2192748
ABH30 | Ni/TiO2: A promising low-cost photocatalytic system for solar H2 production from ethanol–water mixtures | 0.375 wt.% Ni/TiO2 | 300 | 2 | Ni | 0.00375 | 0.8333333 | 0.1666667 |  | 25 | 50 | 43.3 | 3.2 | 0.0065 | 80.68966 |  | 12413.79 |  |  | 0.02 | ethanol | 0.6 |  | UV lamp | 100 |  | P42/mnm | 6.5 |  | 12.88 | 62165982097843696 | 2.409e+17 | - | [5 empty] | Com | commercial | complex precipitation method | cp | p25 |  |  | 1.91 | 28 | 4.98 | 46.069 | 80.68966 | 0.2192748
ABH31 | Ni/TiO2: A promising low-cost photocatalytic system for solar H2 production from ethanol–water mixtures | 0.375 wt.% Ni/TiO2 | 300 | 2 | Ni | 0.00375 | 0.8333333 | 0.1666667 |  | 25 | 50 | 43.3 | 3.2 | 0.0065 | 86.74138 |  | 13344.83 |  |  | 0.02 | ethanol | 0.7 |  | UV lamp | 100 |  | P42/mnm | 6.5 |  | 12.88 | 62165982097843696 | 2.409e+17 | - | [5 empty] | Com | commercial | complex precipitation method | cp | p25 |  |  | 1.91 | 28 | 4.98 | 46.069 | 86.74138 | 0.2192748
ABH32 | Ni/TiO2: A promising low-cost photocatalytic system for solar H2 production from ethanol–water mixtures | 0.375 wt.% Ni/TiO2 | 300 | 2 | Ni | 0.00375 | 0.8333333 | 0.1666667 |  | 25 | 50 | 43.3 | 3.2 | 0.0065 | 111.6207 |  | 17172.41 |  |  | 0.02 | ethanol | 0.8 |  | UV lamp | 100 |  | P42/mnm | 6.5 |  | 12.88 | 62165982097843696 | 2.409e+17 | - | [5 empty] | Com | commercial | complex precipitation method | cp | p25 |  |  | 1.91 | 28 | 4.98 | 46.069 | 111.6207 | 0.2192748
ABH33 | Ni/TiO2: A promising low-cost photocatalytic system for solar H2 production from ethanol–water mixtures | 0.375 wt.% Ni/TiO2 | 300 | 2 | Ni | 0.00375 | 0.8333333 | 0.1666667 |  | 25 | 50 | 43.3 | 3.2 | 0.0065 | 114.9828 |  | 17689.66 |  |  | 0.02 | ethanol | 0.9 |  | UV lamp | 100 |  | P42/mnm | 6.5 |  | 12.88 | 62165982097843696 | 2.409e+17 | - | [5 empty] | Com | commercial | complex precipitation method | cp | p25 |  |  | 1.91 | 28 | 4.98 | 46.069 | 114.9828 | 0.2192748
ABH34 | Ni/TiO2: A promising low-cost photocatalytic system for solar H2 production from ethanol–water mixtures | 0.375 wt.% Ni/TiO2 | 300 | 2 | Ni | 0.00375 | 0.8333333 | 0.1666667 |  | 25 | 50 | 43.3 | 3.2 | 0.0065 | 121.0345 |  | 18620.69 |  |  | 0.02 | ethanol | 0.95 |  | UV lamp | 100 |  | P42/mnm | 6.5 |  | 12.88 | 62165982097843696 | 2.409e+17 | - | [5 empty] | Com | commercial | complex precipitation method | cp | p25 |  |  | 1.91 | 28 | 4.98 | 46.069 | 121.0345 | 0.2192748
ABH35 | Ni/TiO2: A promising low-cost photocatalytic system for solar H2 production from ethanol–water mixtures | 0.375 wt.% Ni/TiO2 | 300 | 2 | Ni | 0.00375 | 0.8333333 | 0.1666667 |  | 25 | 50 | 43.3 | 3.2 | 0.0065 | 62.53448 |  | 9620.69 |  |  | 0.02 | ethanol | 1 |  | UV lamp | 100 |  | P42/mnm | 6.5 |  | 12.88 | 62165982097843696 | 2.409e+17 | - | [5 empty] | Com | commercial | complex precipitation method | cp | p25 |  |  | 1.91 | 28 | 4.98 | 46.069 | 62.53448 | 0.2192748
ABH37 | Ni/TiO2: A promising low-cost photocatalytic system for solar H2 production from ethanol–water mixtures | 0.5 wt.% Ni/TiO2 | 300 | 2 | Ni | 0.005 | 0.8333333 | 0.1666667 |  | 25 | 50 | 44.9 | 3.2 | 0.0065 | 32.27586 |  | 4965.517 |  |  | 0.02 | ethanol | 0.01 |  | UV lamp | 100 |  | P42/mnm | 6.5 |  | 12.88 | 62165982097843696 | 2.409e+17 | - | [5 empty] | Com | commercial | complex precipitation method | cp | p25 |  |  | 1.91 | 28 | 4.98 | 46.069 | 32.27586 | 0.2192748
ABH38 | Ni/TiO2: A promising low-cost photocatalytic system for solar H2 production from ethanol–water mixtures | 0.5 wt.% Ni/TiO2 | 300 | 2 | Ni | 0.005 | 0.8333333 | 0.1666667 |  | 25 | 50 | 44.9 | 3.2 | 0.0065 | 60.51724 |  | 9310.345 |  |  | 0.02 | ethanol | 0.02 |  | UV lamp | 100 |  | P42/mnm | 6.5 |  | 12.88 | 62165982097843696 | 2.409e+17 | - | [5 empty] | Com | commercial | complex precipitation method | cp | p25 |  |  | 1.91 | 28 | 4.98 | 46.069 | 60.51724 | 0.2192748
ABH39 | Ni/TiO2: A promising low-cost photocatalytic system for solar H2 production from ethanol–water mixtures | 0.5 wt.% Ni/TiO2 | 300 | 2 | Ni | 0.005 | 0.8333333 | 0.1666667 |  | 25 | 50 | 44.9 | 3.2 | 0.0065 | 61.86207 |  | 9517.241 |  |  | 0.02 | ethanol | 0.05 |  | UV lamp | 100 |  | P42/mnm | 6.5 |  | 12.88 | 62165982097843696 | 2.409e+17 | - | [5 empty] | Com | commercial | complex precipitation method | cp | p25 |  |  | 1.91 | 28 | 4.98 | 46.069 | 61.86207 | 0.2192748
ABH40 | Ni/TiO2: A promising low-cost photocatalytic system for solar H2 production from ethanol–water mixtures | 0.5 wt.% Ni/TiO2 | 300 | 2 | Ni | 0.005 | 0.8333333 | 0.1666667 |  | 25 | 50 | 44.9 | 3.2 | 0.0065 | 75.98276 |  | 11689.66 |  |  | 0.02 | ethanol | 0.1 |  | UV lamp | 100 |  | P42/mnm | 6.5 |  | 12.88 | 62165982097843696 | 2.409e+17 | - | [5 empty] | Com | commercial | complex precipitation method | cp | p25 |  |  | 1.91 | 28 | 4.98 | 46.069 | 75.98276 | 0.2192748
ABH41 | Ni/TiO2: A promising low-cost photocatalytic system for solar H2 production from ethanol–water mixtures | 0.5 wt.% Ni/TiO2 | 300 | 2 | Ni | 0.005 | 0.8333333 | 0.1666667 |  | 25 | 50 | 44.9 | 3.2 | 0.0065 | 75.98276 |  | 11689.66 |  |  | 0.02 | ethanol | 0.2 |  | UV lamp | 100 |  | P42/mnm | 6.5 |  | 12.88 | 62165982097843696 | 2.409e+17 | - | [5 empty] | Com | commercial | complex precipitation method | cp | p25 |  |  | 1.91 | 28 | 4.98 | 46.069 | 75.98276 | 0.2192748
ABH42 | Ni/TiO2: A promising low-cost photocatalytic system for solar H2 production from ethanol–water mixtures | 0.5 wt.% Ni/TiO2 | 300 | 2 | Ni | 0.005 | 0.8333333 | 0.1666667 |  | 25 | 50 | 44.9 | 3.2 | 0.0065 | 83.37931 |  | 12827.59 |  |  | 0.02 | ethanol | 0.3 |  | UV lamp | 100 |  | P42/mnm | 6.5 |  | 12.88 | 62165982097843696 | 2.409e+17 | - | [5 empty] | Com | commercial | complex precipitation method | cp | p25 |  |  | 1.91 | 28 | 4.98 | 46.069 | 83.37931 | 0.2192748
ABH43 | Ni/TiO2: A promising low-cost photocatalytic system for solar H2 production from ethanol–water mixtures | 0.5 wt.% Ni/TiO2 | 300 | 2 | Ni | 0.005 | 0.8333333 | 0.1666667 |  | 25 | 50 | 44.9 | 3.2 | 0.0065 | 94.13793 |  | 14482.76 |  |  | 0.02 | ethanol | 0.4 |  | UV lamp | 100 |  | P42/mnm | 6.5 |  | 12.88 | 62165982097843696 | 2.409e+17 | - | [5 empty] | Com | commercial | complex precipitation method | cp | p25 |  |  | 1.91 | 28 | 4.98 | 46.069 | 94.13793 | 0.2192748
ABH44 | Ni/TiO2: A promising low-cost photocatalytic system for solar H2 production from ethanol–water mixtures | 0.5 wt.% Ni/TiO2 | 300 | 2 | Ni | 0.005 | 0.8333333 | 0.1666667 |  | 25 | 50 | 44.9 | 3.2 | 0.0065 | 98.17241 |  | 15103.45 |  |  | 0.02 | ethanol | 0.5 |  | UV lamp | 100 |  | P42/mnm | 6.5 |  | 12.88 | 62165982097843696 | 2.409e+17 | - | [5 empty] | Com | commercial | complex precipitation method | cp | p25 |  |  | 1.91 | 28 | 4.98 | 46.069 | 98.17241 | 0.2192748
ABH45 | Ni/TiO2: A promising low-cost photocatalytic system for solar H2 production from ethanol–water mixtures | 0.5 wt.% Ni/TiO2 | 300 | 2 | Ni | 0.005 | 0.8333333 | 0.1666667 |  | 25 | 50 | 44.9 | 3.2 | 0.0065 | 111.6207 |  | 17172.41 |  |  | 0.02 | ethanol | 0.6 |  | UV lamp | 100 |  | P42/mnm | 6.5 |  | 12.88 | 62165982097843696 | 2.409e+17 | - | [5 empty] | Com | commercial | complex precipitation method | cp | p25 |  |  | 1.91 | 28 | 4.98 | 46.069 | 111.6207 | 0.2192748
ABH46 | Ni/TiO2: A promising low-cost photocatalytic system for solar H2 production from ethanol–water mixtures | 0.5 wt.% Ni/TiO2 | 300 | 2 | Ni | 0.005 | 0.8333333 | 0.1666667 |  | 25 | 50 | 44.9 | 3.2 | 0.0065 | 126.4138 |  | 19448.28 |  |  | 0.02 | ethanol | 0.7 |  | UV lamp | 100 |  | P42/mnm | 6.5 |  | 12.88 | 62165982097843696 | 2.409e+17 | - | [5 empty] | Com | commercial | complex precipitation method | cp | p25 |  |  | 1.91 | 28 | 4.98 | 46.069 | 126.4138 | 0.2192748
ABH47 | Ni/TiO2: A promising low-cost photocatalytic system for solar H2 production from ethanol–water mixtures | 0.5 wt.% Ni/TiO2 | 300 | 2 | Ni | 0.005 | 0.8333333 | 0.1666667 |  | 25 | 50 | 44.9 | 3.2 | 0.0065 | 130.4483 |  | 20068.97 |  |  | 0.02 | ethanol | 0.8 |  | UV lamp | 100 |  | P42/mnm | 6.5 |  | 12.88 | 62165982097843696 | 2.409e+17 | - | [5 empty] | Com | commercial | complex precipitation method | cp | p25 |  |  | 1.91 | 28 | 4.98 | 46.069 | 130.4483 | 0.2192748
ABH48 | Ni/TiO2: A promising low-cost photocatalytic system for solar H2 production from ethanol–water mixtures | 0.5 wt.% Ni/TiO2 | 300 | 2 | Ni | 0.005 | 0.8333333 | 0.1666667 |  | 25 | 50 | 44.9 | 3.2 | 0.0065 | 141.2069 |  | 21724.14 |  |  | 0.02 | ethanol | 0.9 |  | UV lamp | 100 |  | P42/mnm | 6.5 |  | 12.88 | 62165982097843696 | 2.409e+17 | - | [5 empty] | Com | commercial | complex precipitation method | cp | p25 |  |  | 1.91 | 28 | 4.98 | 46.069 | 141.2069 | 0.2192748
ABH49 | Ni/TiO2: A promising low-cost photocatalytic system for solar H2 production from ethanol–water mixtures | 0.5 wt.% Ni/TiO2 | 300 | 2 | Ni | 0.005 | 0.8333333 | 0.1666667 |  | 25 | 50 | 44.9 | 3.2 | 0.0065 | 158.6897 |  | 24413.79 |  |  | 0.02 | ethanol | 0.95 |  | UV lamp | 100 |  | P42/mnm | 6.5 |  | 12.88 | 62165982097843696 | 2.409e+17 | - | [5 empty] | Com | commercial | complex precipitation method | cp | p25 |  |  | 1.91 | 28 | 4.98 | 46.069 | 158.6897 | 0.2192748
ABH50 | Ni/TiO2: A promising low-cost photocatalytic system for solar H2 production from ethanol–water mixtures | 0.5 wt.% Ni/TiO2 | 300 | 2 | Ni | 0.005 | 0.8333333 | 0.1666667 |  | 25 | 50 | 44.9 | 3.2 | 0.0065 | 71.94828 |  | 11068.97 |  |  | 0.02 | ethanol | 0.99 |  | UV lamp | 100 |  | P42/mnm | 6.5 |  | 12.88 | 62165982097843696 | 2.409e+17 | - | [5 empty] | Com | commercial | complex precipitation method | cp | p25 |  |  | 1.91 | 28 | 4.98 | 46.069 | 71.94828 | 0.2192748
ABH51 | Ni/TiO2: A promising low-cost photocatalytic system for solar H2 production from ethanol–water mixtures | 0.5 wt.% Ni/TiO2 | 300 | 2 | Ni | 0.005 | 0.8333333 | 0.1666667 |  | 25 | 50 | 44.9 | 3.2 | 0.0065 | 26.22414 |  | 4034.483 |  |  | 0.02 | ethanol | 1 |  | UV lamp | 100 |  | P42/mnm | 6.5 |  | 12.88 | 62165982097843696 | 2.409e+17 | - | [5 empty] | Com | commercial | complex precipitation method | cp | p25 |  |  | 1.91 | 28 | 4.98 | 46.069 | 26.22414 | 0.2192748
ABH53 | Ni/TiO2: A promising low-cost photocatalytic system for solar H2 production from ethanol–water mixtures | 2 wt.% Au/TiO2 | 300 | 2 | Au | 0.02 | 0.8333333 | 0.1666667 |  | 25 | 50 | 47.6 | 3.2 | 0.0065 | 31.60345 |  | 4862.069 |  |  | 0.02 | ethanol | 0.02 |  | UV lamp | 100 |  | P42/mnm | 6.5 |  | 12.88 | 62165982097843696 | 2.409e+17 | - | [5 empty] | Com | commercial | complex precipitation method | cp | p25 |  |  | 2.54 | 79 | 5.06 | 46.069 | 31.60345 | 0.2192748
ABH54 | Ni/TiO2: A promising low-cost photocatalytic system for solar H2 production from ethanol–water mixtures | 2 wt.% Au/TiO2 | 300 | 2 | Au | 0.02 | 0.8333333 | 0.1666667 |  | 25 | 50 | 47.6 | 3.2 | 0.0065 | 51.77586 |  | 7965.517 |  |  | 0.02 | ethanol | 0.05 |  | UV lamp | 100 |  | P42/mnm | 6.5 |  | 12.88 | 62165982097843696 | 2.409e+17 | - | [5 empty] | Com | commercial | complex precipitation method | cp | p25 |  |  | 2.54 | 79 | 5.06 | 46.069 | 51.77586 | 0.2192748
ABH55 | Ni/TiO2: A promising low-cost photocatalytic system for solar H2 production from ethanol–water mixtures | 2 wt.% Au/TiO2 | 300 | 2 | Au | 0.02 | 0.8333333 | 0.1666667 |  | 25 | 50 | 47.6 | 3.2 | 0.0065 | 65.22414 |  | 10034.48 |  |  | 0.02 | ethanol | 0.1 |  | UV lamp | 100 |  | P42/mnm | 6.5 |  | 12.88 | 62165982097843696 | 2.409e+17 | - | [5 empty] | Com | commercial | complex precipitation method | cp | p25 |  |  | 2.54 | 79 | 5.06 | 46.069 | 65.22414 | 0.2192748
ABH56 | Ni/TiO2: A promising low-cost photocatalytic system for solar H2 production from ethanol–water mixtures | 2 wt.% Au/TiO2 | 300 | 2 | Au | 0.02 | 0.8333333 | 0.1666667 |  | 25 | 50 | 47.6 | 3.2 | 0.0065 | 81.36207 |  | 12517.24 |  |  | 0.02 | ethanol | 0.2 |  | UV lamp | 100 |  | P42/mnm | 6.5 |  | 12.88 | 62165982097843696 | 2.409e+17 | - | [5 empty] | Com | commercial | complex precipitation method | cp | p25 |  |  | 2.54 | 79 | 5.06 | 46.069 | 81.36207 | 0.2192748
ABH57 | Ni/TiO2: A promising low-cost photocatalytic system for solar H2 production from ethanol–water mixtures | 2 wt.% Au/TiO2 | 300 | 2 | Au | 0.02 | 0.8333333 | 0.1666667 |  | 25 | 50 | 47.6 | 3.2 | 0.0065 | 110.9483 |  | 17068.97 |  |  | 0.02 | ethanol | 0.3 |  | UV lamp | 100 |  | P42/mnm | 6.5 |  | 12.88 | 62165982097843696 | 2.409e+17 | - | [5 empty] | Com | commercial | complex precipitation method | cp | p25 |  |  | 2.54 | 79 | 5.06 | 46.069 | 110.9483 | 0.2192748
ABH58 | Ni/TiO2: A promising low-cost photocatalytic system for solar H2 production from ethanol–water mixtures | 2 wt.% Au/TiO2 | 300 | 2 | Au | 0.02 | 0.8333333 | 0.1666667 |  | 25 | 50 | 47.6 | 3.2 | 0.0065 | 127.7586 |  | 19655.17 |  |  | 0.02 | ethanol | 0.4 |  | UV lamp | 100 |  | P42/mnm | 6.5 |  | 12.88 | 62165982097843696 | 2.409e+17 | - | [5 empty] | Com | commercial | complex precipitation method | cp | p25 |  |  | 2.54 | 79 | 5.06 | 46.069 | 127.7586 | 0.2192748
ABH59 | Ni/TiO2: A promising low-cost photocatalytic system for solar H2 production from ethanol–water mixtures | 2 wt.% Au/TiO2 | 300 | 2 | Au | 0.02 | 0.8333333 | 0.1666667 |  | 25 | 50 | 47.6 | 3.2 | 0.0065 | 129.1034 |  | 19862.07 |  |  | 0.02 | ethanol | 0.5 |  | UV lamp | 100 |  | P42/mnm | 6.5 |  | 12.88 | 62165982097843696 | 2.409e+17 | - | [5 empty] | Com | commercial | complex precipitation method | cp | p25 |  |  | 2.54 | 79 | 5.06 | 46.069 | 129.1034 | 0.2192748
ABH60 | Ni/TiO2: A promising low-cost photocatalytic system for solar H2 production from ethanol–water mixtures | 2 wt.% Au/TiO2 | 300 | 2 | Au | 0.02 | 0.8333333 | 0.1666667 |  | 25 | 50 | 47.6 | 3.2 | 0.0065 | 133.8103 |  | 20586.21 |  |  | 0.02 | ethanol | 0.6 |  | UV lamp | 100 |  | P42/mnm | 6.5 |  | 12.88 | 62165982097843696 | 2.409e+17 | - | [5 empty] | Com | commercial | complex precipitation method | cp | p25 |  |  | 2.54 | 79 | 5.06 | 46.069 | 133.8103 | 0.2192748
ABH61 | Ni/TiO2: A promising low-cost photocatalytic system for solar H2 production from ethanol–water mixtures | 2 wt.% Au/TiO2 | 300 | 2 | Au | 0.02 | 0.8333333 | 0.1666667 |  | 25 | 50 | 47.6 | 3.2 | 0.0065 | 157.3448 |  | 24206.9 |  |  | 0.02 | ethanol | 0.7 |  | UV lamp | 100 |  | P42/mnm | 6.5 |  | 12.88 | 62165982097843696 | 2.409e+17 | - | [5 empty] | Com | commercial | complex precipitation method | cp | p25 |  |  | 2.54 | 79 | 5.06 | 46.069 | 157.3448 | 0.2192748
ABH62 | Ni/TiO2: A promising low-cost photocatalytic system for solar H2 production from ethanol–water mixtures | 2 wt.% Au/TiO2 | 300 | 2 | Au | 0.02 | 0.8333333 | 0.1666667 |  | 25 | 50 | 47.6 | 3.2 | 0.0065 | 211.1379 |  | 32482.76 |  |  | 0.02 | ethanol | 0.8 |  | UV lamp | 100 |  | P42/mnm | 6.5 |  | 12.88 | 62165982097843696 | 2.409e+17 | - | [5 empty] | Com | commercial | complex precipitation method | cp | p25 |  |  | 2.54 | 79 | 5.06 | 46.069 | 211.1379 | 0.2192748
ABH63 | Ni/TiO2: A promising low-cost photocatalytic system for solar H2 production from ethanol–water mixtures | 2 wt.% Au/TiO2 | 300 | 2 | Au | 0.02 | 0.8333333 | 0.1666667 |  | 25 | 50 | 47.6 | 3.2 | 0.0065 | 154.6552 |  | 23793.1 |  |  | 0.02 | ethanol | 0.9 |  | UV lamp | 100 |  | P42/mnm | 6.5 |  | 12.88 | 62165982097843696 | 2.409e+17 | - | [5 empty] | Com | commercial | complex precipitation method | cp | p25 |  |  | 2.54 | 79 | 5.06 | 46.069 | 154.6552 | 0.2192748
ABH64 | Ni/TiO2: A promising low-cost photocatalytic system for solar H2 production from ethanol–water mixtures | 2 wt.% Au/TiO2 | 300 | 2 | Au | 0.02 | 0.8333333 | 0.1666667 |  | 25 | 50 | 47.6 | 3.2 | 0.0065 | 106.2414 |  | 16344.83 |  |  | 0.02 | ethanol | 0.95 |  | UV lamp | 100 |  | P42/mnm | 6.5 |  | 12.88 | 62165982097843696 | 2.409e+17 | - | [5 empty] | Com | commercial | complex precipitation method | cp | p25 |  |  | 2.54 | 79 | 5.06 | 46.069 | 106.2414 | 0.2192748
ABH65 | Ni/TiO2: A promising low-cost photocatalytic system for solar H2 production from ethanol–water mixtures | 2 wt.% Au/TiO2 | 300 | 2 | Au | 0.02 | 0.8333333 | 0.1666667 |  | 25 | 50 | 47.6 | 3.2 | 0.0065 | 58.5 |  | 9000 |  |  | 0.02 | ethanol | 1 |  | UV lamp | 100 |  | P42/mnm | 6.5 |  | 12.88 | 62165982097843696 | 2.409e+17 | - | [5 empty] | Com | commercial | complex precipitation method | cp | p25 |  |  | 2.54 | 79 | 5.06 | 46.069 | 58.5 | 0.2192748
ABI01 | Photocatalytic H2 Production from Ethanol–Water Mixtures Over Pt/TiO2 and Au/TiO2 Photocatalysts: A Comparative Study | Degussa P25 TiO2 | 0 | 0 | Bare | 0 | 0.833333333333333+A934:H942 | 0.1666667 |  | 25 | 50 | 49.6 | 3.2 | 0.0065 | 8.19 |  | 1260 |  |  | 18.75 | ethanol | 0.8 |  | Uv light | 200 | Spectraline model SB-1000P/F lamp | P42/mnm | 6.5 |  | 12.88 | 62165982097843696 | 2.409e+17 | [6 empty] | Com | commercial | - |  | p25 | 0.145 | 14.6 | 0 | 0 | 0 | 46.069 | 8.19 | 0.2192748
ABI02 | Photocatalytic H2 Production from Ethanol–Water Mixtures Over Pt/TiO2 and Au/TiO2 Photocatalysts: A Comparative Study | 1 wt.% Pt | 350 | 2 | Pt | 0.01 | 0.8333333 | 0.1666667 |  | 27 | 55 | 48.1 | 3.2 | 0.0065 | 206.05 |  | 31700 |  |  | 18.75 | ethanol | 0.8 |  | Uv light | 200 |  | P42/mnm | 6.5 |  | 12.88 | 62165982097843696 | 2.409e+17 | 31.7 | mmol/g/h | 34467586111111112 |  |  |  | Com | commercial | deposition precipitation with urea | dp | p25 | 0.36 | 27.8 | 2.28 | 78 | 5.54 | 46.069 | 206.05 | 0.2192748
ABI03 | Photocatalytic H2 Production from Ethanol–Water Mixtures Over Pt/TiO2 and Au/TiO2 Photocatalysts: A Comparative Study | 2 wt.% Pt | 350 | 2 | Pt | 0.02 | 0.8333333 | 0.1666667 |  |  |  | 48.4 | 3.2 | 0.0065 | 186.55 |  | 28700 |  |  | 18.75 | ethanol | 0.8 |  | Uv light | 200 |  | P42/mnm | 6.5 |  | 12.88 | 62165982097843696 | 2.409e+17 | 28.7 |  | 31205669444444440 |  |  |  | Com | commercial | deposition precipitation with urea | dp | p25 | 0.35 | 27.6 | 2.28 | 78 | 5.54 | 46.069 | 186.55 | 0.2192748
ABI04 | Photocatalytic H2 Production from Ethanol–Water Mixtures Over Pt/TiO2 and Au/TiO2 Photocatalysts: A Comparative Study | 3 wt.% Pt | 350 | 2 | Pt | 0.03 | 0.8333333 | 0.1666667 |  |  |  | 47 | 3.2 | 0.0065 | 178.75 |  | 27500 |  |  | 18.75 | ethanol | 0.8 |  | Uv light | 200 |  | P42/mnm | 6.5 |  | 12.88 | 62165982097843696 | 2.409e+17 | 27.5 |  | 29900902777777780 |  |  |  | Com | commercial | deposition precipitation with urea | dp | p25 | 0.366 | 28 | 2.28 | 78 | 5.54 | 46.069 | 178.75 | 0.2192748
ABI05 | Photocatalytic H2 Production from Ethanol–Water Mixtures Over Pt/TiO2 and Au/TiO2 Photocatalysts: A Comparative Study | 4 wt.% Pt | 350 | 2 | Pt | 0.04 | 0.8333333 | 0.1666667 |  |  |  | 48.2 | 3.2 | 0.0065 | 172.25 |  | 26500 |  |  | 18.75 | ethanol | 0.8 |  | Uv light | 200 |  | P42/mnm | 6.5 |  | 12.88 | 62165982097843696 | 2.409e+17 | 27.5 |  | 29900902777777780 |  |  |  | Com | commercial | deposition precipitation with urea | dp | p25 | 0.36 | 28.5 | 2.28 | 78 | 5.54 | 46.069 | 172.25 | 0.2192748
ABI06 | Photocatalytic H2 Production from Ethanol–Water Mixtures Over Pt/TiO2 and Au/TiO2 Photocatalysts: A Comparative Study | 1 wt.% Au | 300 | 2 | Au | 0.01 | 0.8333333 | 0.1666667 |  |  |  | 48.1 | 3.2 | 0.0065 | 211.25 |  | 32500 |  |  | 18.75 | ethanol | 0.8 |  | Uv light | 200 |  | P42/mnm | 6.5 |  | 12.88 | 62165982097843696 | 2.409e+17 | 32.5 |  | 35337430555555560 | 0.5684368 | 0.1466864 |  | Com | commercial | deposition precipitation with urea | dp | p25 | 0.39 | 29.2 | 2.54 | 79 | 5.06 | 46.069 | 211.25 | 0.2192748
ABI07 | Photocatalytic H2 Production from Ethanol–Water Mixtures Over Pt/TiO2 and Au/TiO2 Photocatalysts: A Comparative Study | 2 wt.% Au | 300 | 2 | Au | 0.02 | 0.8333333 | 0.1666667 |  |  |  | 47.1 | 3.2 | 0.0065 | 217.1 |  | 33400 |  |  | 18.75 | ethanol | 0.8 |  | Uv light | 200 |  | P42/mnm | 6.5 |  | 12.88 | 62165982097843696 | 2.409e+17 | 33.4 |  | 36316005555555560 | 0.5841781 | 0.1507485 |  | Com | commercial | deposition precipitation with urea | dp | p25 | 0.32 | 25.8 | 2.54 | 79 | 5.06 | 46.069 | 217.1 | 0.2192748
ABI08 | Photocatalytic H2 Production from Ethanol–Water Mixtures Over Pt/TiO2 and Au/TiO2 Photocatalysts: A Comparative Study | 3 wt.% Au | 300 | 2 | Au | 0.03 | 0.8333333 | 0.1666667 |  |  |  | 46.5 | 3.2 | 0.0065 | 204.75 |  | 31500 |  |  | 18.75 | ethanol | 0.8 |  | Uv light | 200 |  | P42/mnm | 6.5 |  | 12.88 | 62165982097843696 | 2.409e+17 | 31.5 |  | 34250125000000000 | 0.5509464 | 0.142173 |  | Com | commercial | deposition precipitation with urea | dp | p25 | 0.35 | 28.6 | 2.54 | 79 | 5.06 | 46.069 | 204.75 | 0.2192748
ABI09 | Photocatalytic H2 Production from Ethanol–Water Mixtures Over Pt/TiO2 and Au/TiO2 Photocatalysts: A Comparative Study | 4 wt.% Au | 300 | 2 | Au | 0.04 | 0.8333333 | 0.1666667 |  |  |  | 46.5 | 3.2 | 0.0065 | 160.55 |  | 24700 |  |  | 18.75 | ethanol | 0.8 |  | Uv light | 200 |  | P42/mnm | 6.5 |  | 12.88 | 62165982097843696 | 2.409e+17 | 24.7 |  | 26856447222222220 | 0.432012 | 0.1114817 |  | Com | commercial | deposition precipitation with urea | dp | p25 | 0.311 | 26.6 | 2.54 | 79 | 5.06 | 46.069 | 160.55 | 0.2192748
ABJ01 | Enhanced Photocatalytic Hydrogen Production with Synergistic Two-Phase Anatase/Brookite TiO2 Nanostructures | Sodium titanate nanowires T (100 wt%) | 0 | 0 | Pt | 0.003 | [7 empty] | 0.045 | 24.60432 |  | 546.7626 |  | 25 | 0.1 | methanol | 0.2 |  | Xe–Hg lamp | 800 | Newport, RI |  | 6.5 | [10 empty] | HT | hydrothermal | photodeposition | pd | synthesis |  |  | 2.28 | 78 | 5.54 | 32.04 | 24.60432 | 0.9624186
ABJ02 | Enhanced Photocatalytic Hydrogen Production with Synergistic Two-Phase Anatase/Brookite TiO2 Nanostructures | 1M NaOH-24h, A (88.4 wt.%), B (11.6 wt.%) | 0 | 0 | Pt | 0.003 | 0.884 | 0.116 |  |  |  | 19.36 |  | 0.045 | 164.4604 |  | 3654.676 |  | 25 | 0.1 | methanol | 0.2 |  | Xe–Hg lamp | 800 | Newport, RI |  | 6.5 | [10 empty] | HT | hydrothermal | photodeposition | pd | synthesis | 0.1 |  | 2.28 | 78 | 5.54 | 32.04 | 164.4604 | 0.9624186
ABJ03 | Enhanced Photocatalytic Hydrogen Production with Synergistic Two-Phase Anatase/Brookite TiO2 Nanostructures | 0.5 M of NaOH at 200 °C for 24 h A (100 wt%) | 0 | 0 | Pt | 0.003 | 1 | 0 |  |  |  | 44.61 | 3.2 | 0.045 | 90.64748 |  | 2014.388 |  | 25 | 0.1 | methanol | 0.2 |  | Xe–Hg lamp | 800 | Newport, RI | I41/ amd | 6.5 | [10 empty] | HT | hydrothermal | photodeposition | pd | synthesis | 0.29 |  | 2.28 | 78 | 5.54 | 32.04 | 90.64748 | 0.9624186
ABJ04 | Enhanced Photocatalytic Hydrogen Production with Synergistic Two-Phase Anatase/Brookite TiO2 Nanostructures | pure brookite nanoplates synthesized with 1.2 M of NaOH at 200 °C for 24 h, B (100 wt%) | 0 | 0 | Pt | 0.003 | 0 | 0 | 1 |  |  | 30.54 | 3.3 | 0.045 | 113.9568 |  | 2532.374 |  | 25 | 0.1 | methanol | 0.2 |  | Xe–Hg lamp | 800 | Newport, RI | Pbca | 6.5 | [10 empty] | HT | hydrothermal | photodeposition | pd | synthesis | 0.09 |  | 2.28 | 78 | 5.54 | 32.04 | 113.9568 | 0.9624186
ABJ05 | Enhanced Photocatalytic Hydrogen Production with Synergistic Two-Phase Anatase/Brookite TiO2 Nanostructures | commercial p25, A (75 wt%), R( (25 wt%) | 0 | 0 | Pt | 0.003 | 0.75 | 0.25 | [5 empty] | 0.045 | 132.0863 |  | 2935.252 |  | 25 | 0.1 | methanol | 0.2 |  | Xe–Hg lamp | 800 | Newport, RI | P42/mnm | 6.5 | [10 empty] | Com | commercial | photodeposition | pd | p25 |  |  | 2.28 | 78 | 5.54 | 32.04 | 132.0863 | 0.9624186
ABJ06 | Enhanced Photocatalytic Hydrogen Production with Synergistic Two-Phase Anatase/Brookite TiO2 Nanostructures | Physically mixed, A (88wt%+D996), B (12 wt%) | 0 | 0 | Pt | 0.003 | 0.88 | 0.12 | [5 empty] | 0.045 | 143.741 |  | 3194.245 |  | 25 | 0.1 | methanol | 0.2 |  | Xe–Hg lamp | 800 | Newport, RI |  | 6.5 | [10 empty] | HT | hydrothermal | photodeposition | pd | synthesis |  |  | 2.28 | 78 | 5.54 | 32.04 | 143.741 | 0.9624186