## Sheet1
ID | ML | MWF | AC | ATI | Rate | source | AcP | MT | AT | no_acp_rate | acp_rate | ApP_Rate_predictions | LI_Rate_predictions
AAV04 | 0.01 | 5.06 | 0.1 | 0.9624186 | 114.4 | Lit | 49171260111382096 | Pd | methanol | 86.1407 | 114.4 | 147.4948 | 155.6726
AAP140 | 0.02 | 5.06 | 0.02 | -0.6717854 | 130.65 | Lit | 63183847922690600 | Pd | ethylene glycol | 153.9774 | 120.3206 | 126.7355 | 133.2742
ABH64 | 0.02 | 5.06 | 0.95 | 0.2192748 | 106.2414 | Lit | 62165982097843696 | Pd | ethanol | 137.7159 | 106.2414 | 117.0116 | 116.3054
ABH25 | 0.00375 | 4.98 | 0.1 | 0.2192748 | 34.96552 | Lit | 62165982097843696 | Ni | ethanol | 92.36966 | 29.8315 | 44.39966 | 44.83077
AAP62 | 0.005 | 4.98 | 0.1 | 0.9624186 | 102.05 | Lit | 63183847922690600 | Ni | methanol | 99.52983 | 102.05 | 97.47668 | 96.71036
AAV11 | 0.01 | 5.54 | 0.1 | -0.1702068 | 65 | Lit | 49171260111382096 | Pt | 2-propanol | 326.6568 | 99.45 | 79.10402 | 77.64966
AAV23 | 0.01 | 5.54 | 0.1 | -0.1702068 | 133.9 | Lit | 49171260111382096 | Pt | 2-propanol | 326.6568 | 99.45 | 79.10402 | 77.64966
ABC17 | 0.021 | 5.54 | 0.07 | 0.2192748 | 40.75175 | Lit | 4.004e+17 | Pt | ethanol | 1284.771 | 40.75175 | 642.3658 | 971.3474
AAV07 | 0.01 | 5.54 | 0.1 | 0.2192748 | 118.3 | Lit | 49171260111382096 | Pt | ethanol | 232.3233 | 118.3 | 94.07548 | 79.24843
AAV13 | 0.005 | 5.06 | 0.1 | -0.2672966 | 27.95 | Lit | 49771404748787504 | Pd | tert-butanol | 235.7587 | 27.95 | 84.04119 | 81.29127
AAV09 | 0.005 | 5.06 | 0.1 | -0.1702068 | 105.3 | Lit | 49771404748787504 | Pd | 2-propanol | 921.8044 | 152.75 | 118.3919 | 134.195
AAV21 | 0.005 | 5.06 | 0.1 | -0.1702068 | 200.2 | Lit | 49771404748787504 | Pd | 2-propanol | 921.8044 | 152.75 | 118.3919 | 134.195
Exp16 | 0.03375 | 5.54 | 0.1 | 0.9624186 | 86.41311 | Exp | 5.6283e+17 | Pt | methanol | 472.9253 | 86.41311 | 144.3982 | 196.6528
AAP79 | 0.02 | 5.06 | 0.2 | 0.9624186 | 136.5 | Lit | 63183847922690600 | Pd | methanol | 180.8758 | 136.5 | 126.7276 | 140.5374
ABC08 | 0.021 | 5.54 | 0.98 | 0.9624186 | 824.7678 | Lit | 4.004e+17 | Pt | methanol | 1442.774 | 824.7678 | 1193.962 | 1173.924
AAP22 | 0.0025 | 5.06 | 0.1 | 0.2192748 | 44.2 | Lit | 63183847922690600 | Pd | ethanol | 88.66336 | 44.2 | 38.00454 | 32.3152
ABH13 | 0.0025 | 4.98 | 0.8 | 0.2192748 | 33.15 | Lit | 62165982097843696 | Ni | ethanol | 85.9948 | 33.15 | 35.85921 | 32.42616
ABI05 | 0.04 | 5.54 | 0.8 | 0.2192748 | 172.25 | Lit | 62165982097843696 | Pt | ethanol | 461.9838 | 172.25 | 192.0174 | 203.9966
ABI03 | 0.02 | 5.54 | 0.8 | 0.2192748 | 186.55 | Lit | 62165982097843696 | Pt | ethanol | 379.2836 | 186.55 | 239.0999 | 212.8021
Exp20 | 0.01 | 5.54 | 0.1 | 0.9624186 | 78.32539 | Exp | 3.2047e+17 | Pt | methanol | 426.1097 | 78.32539 | 158.9317 | 192.2433
AAV03 | 0.01 | 5.54 | 0.1 | 0.9624186 | 113.1 | Lit | 49171260111382096 | Pt | methanol | 426.1097 | 113.1 | 136.1604 | 169.9214
Exp21 | 0.01 | 5.54 | 0.1 | 0.9624186 | 129.7309 | Exp | 5.6819e+17 | Pt | methanol | 426.1097 | 129.7309 | 179.0123 | 235.8846
ABA01 | 0.021 | 5.54 | 0.049 | 0.9624186 | 1493.5 | Lit | 64014516050238896 | Pt | methanol | 1428.332 | 1493.5 | 494.6752 | 1158.65
ABC07 | 0.021 | 5.54 | 0.52 | 0.9624186 | 1315.17 | Lit | 4.004e+17 | Pt | methanol | 2023.057 | 1315.17 | 1407.619 | 1344.202
ABC32 | 0.021 | 5.54 | 0.65 | -2.154719 | 1047.678 | Lit | 4.004e+17 | Pt | glycerol | 1147.093 | 1047.678 | 976.8139 | 1190.124
ABC28 | 0.021 | 5.54 | 0.87 | -0.6717854 | 1325.54 | Lit | 4.004e+17 | Pt | ethylene glycol | 1339.857 | 1325.54 | 875.7685 | 1211.853
ABG20 | 0.015 | 5.06 | 0.1 | 0.2192748 | 42.9 | Lit | 61456272863482896 | Pd | ethanol | 130.9543 | 42.9 | 77.76395 | 93.57405
AAP26 | 0.015 | 5.06 | 0.1 | 0.2192748 | 63.7 | Lit | 63183847922690600 | Pd | ethanol | 130.9543 | 63.7 | 77.76395 | 93.57405
AAM17 | 0.015 | 5.06 | 0.1 | 0.2192748 | 81.9 | Lit | 62489329660560304 | Pd | ethanol | 130.9543 | 64.40361 | 77.76395 | 93.57405
ABI02 | 0.01 | 5.54 | 0.8 | 0.2192748 | 206.05 | Lit | 62165982097843696 | Pt | ethanol | 226.3371 | 206.05 | 209.6381 | 160.9776
ABC18 | 0.021 | 5.54 | 0.14 | 0.2192748 | 1236.83 | Lit | 4.004e+17 | Pt | ethanol | 1305.816 | 1236.83 | 1235.597 | 1222.553
AAZ63 | 0.01 | 4.53 | 1 | -2.154719 | 12.35 | Lit | 64014516050238896 | Cu | glycerol | 72.70003 | 32.62724 | -11.98194 | -43.4429
AAO16 | 0.005 | 5.06 | 0.1 | -0.6717854 | 152.75 | Lit | 62165982097843696 | Pd | ethylene glycol | 209.9683 | 196.1375 | 185.6677 | 191.4324
AAO19 | 0.005 | 5.06 | 0.1 | -0.6717854 | 153.4 | Lit | 62165982097843696 | Pd | ethylene glycol | 209.9683 | 196.1375 | 185.6677 | 191.4324
AAO17 | 0.005 | 5.06 | 0.1 | -0.6717854 | 158.6 | Lit | 62165982097843696 | Pd | ethylene glycol | 209.9683 | 196.1375 | 185.6677 | 191.4324
AAO18 | 0.005 | 5.06 | 0.1 | -0.6717854 | 162.5 | Lit | 62165982097843696 | Pd | ethylene glycol | 209.9683 | 196.1375 | 185.6677 | 191.4324
AAO21 | 0.005 | 5.06 | 0.1 | -0.6717854 | 208 | Lit | 62165982097843696 | Pd | ethylene glycol | 209.9683 | 196.1375 | 185.6677 | 191.4324
AAV17 | 0.005 | 5.06 | 0.1 | -0.6717854 | 225.55 | Lit | 49771404748787504 | Pd | ethylene glycol | 209.9683 | 225.55 | 211.8287 | 227.635
ABG08 | 0.015 | 5.06 | 0.1 | -2.154719 | 97.63 | Lit | 60579733216947200 | Pd | glycerol | 362.4455 | 97.63 | 152.4577 | 157.6573
ABG07 | 0.015 | 5.06 | 0.1 | -2.154719 | 100.815 | Lit | 61456272863482896 | Pd | glycerol | 362.4455 | 100.815 | 152.4577 | 157.6573
ABG11 | 0.015 | 5.06 | 0.1 | -2.154719 | 138.97 | Lit | 64605522809895800 | Pd | glycerol | 362.4455 | 138.97 | 152.4577 | 157.6573
ABG02 | 0.015 | 5.06 | 0.1 | -2.154719 | 176.085 | Lit | 60325797707571696 | Pd | glycerol | 362.4455 | 176.085 | 152.4577 | 157.6573
ABG10 | 0.015 | 5.06 | 0.1 | -2.154719 | 182.52 | Lit | 60087265861683200 | Pd | glycerol | 362.4455 | 182.52 | 152.4577 | 157.6573
ABG09 | 0.015 | 5.06 | 0.1 | -2.154719 | 184.015 | Lit | 61991174710136800 | Pd | glycerol | 362.4455 | 184.015 | 152.4577 | 157.6573
AAP54 | 0.015 | 5.06 | 0.1 | -2.154719 | 198.25 | Lit | 63183847922690600 | Pd | glycerol | 362.4455 | 198.25 | 152.4577 | 157.6573
AAP91 | 0.005 | 4.98 | 0.02 | 0.2192748 | 57.85 | Lit | 63183847922690600 | Ni | ethanol | 110.3058 | 57.85 | 52.3302 | 57.44208
ABH38 | 0.005 | 4.98 | 0.02 | 0.2192748 | 60.51724 | Lit | 62165982097843696 | Ni | ethanol | 110.3058 | 60.51724 | 52.3302 | 57.44208
AAZ18 | 0.01 | 4.53 | 0.01 | 0.2192748 | 18.85 | Lit | 64014516050238896 | Cu | ethanol | 93.05839 | 18.85 | 16.53609 | 23.61197
AAO33 | 0.005 | 5.06 | 0.1 | -2.154719 | 157.95 | Lit | 62165982097843696 | Pd | glycerol | 325.2302 | 214.175 | 205.2777 | 207.36
AAO30 | 0.005 | 5.06 | 0.1 | -2.154719 | 170.3 | Lit | 62165982097843696 | Pd | glycerol | 325.2302 | 214.175 | 205.2777 | 207.36
Exp19 | 0.04375 | 4.22 | 0.1 | 0.9624186 | 13.06813 | Exp | 7.8623e+17 | Ag | methanol | 92.80053 | 13.06813 | 58.18148 | 46.25169
Exp12 | 0.03875 | 4.53 | 0.1 | 0.9624186 | 46.44195 | Exp | 4.7994e+17 | Cu | methanol | 114.6947 | 46.44195 | 47.12527 | 36.79373
AAV12 | 0.01 | 5.06 | 0.1 | -0.1702068 | 63.7 | Lit | 49171260111382096 | Pd | 2-propanol | 187.7847 | 95.55 | 107.7308 | 115.0113
AAP80 | 0.02 | 5.06 | 0.3 | 0.9624186 | 149.5 | Lit | 63183847922690600 | Pd | methanol | 256.4467 | 149.5 | 147.3173 | 156.8484
AAI04 | 0.04 | 4.22 | 0.5 | 0.9624186 | 366.2338 | Lit | 9.8936e+17 | Ag | methanol | 608.2577 | 366.2338 | 268.4798 | 305.6752
ABC21 | 0.021 | 5.54 | 0.42 | 0.2192748 | 1390.21 | Lit | 4.004e+17 | Pt | ethanol | 1466.602 | 1390.21 | 1418.775 | 1361.902
AAV10 | 0.01 | 5.06 | 0.1 | -0.1702068 | 110.5 | Lit | 49329528691708400 | Pd | 2-propanol | 187.7847 | 160.55 | 107.7308 | 115.0113
AAV24 | 0.01 | 5.06 | 0.1 | -0.1702068 | 127.4 | Lit | 49171260111382096 | Pd | 2-propanol | 187.7847 | 95.55 | 107.7308 | 115.0113
AAM27 | 0.005 | 5.06 | 0.8 | 0.2192748 | 4.55 | Lit | 67121312746218400 | Pd | ethanol | 127.456 | 4.55 | 121.2893 | 105.7752
Exp24 | 0.01 | 5.54 | 0.1 | 0.9624186 | 618.6508 | Exp | 9.9769e+17 | Pt | methanol | 426.1097 | 618.6508 | 295.1728 | 309.787
ABC30 | 0.021 | 5.54 | 0.48 | -2.154719 | 1266.873 | Lit | 4.004e+17 | Pt | glycerol | 1221.261 | 1266.873 | 1021.919 | 1305.585
ABC29 | 0.021 | 5.54 | 0.08 | -2.154719 | 1285.449 | Lit | 4.004e+17 | Pt | glycerol | 1263.441 | 1285.449 | 747.8722 | 1105.041
AAP97 | 0.005 | 4.98 | 0.4 | 0.2192748 | 93.6 | Lit | 63183847922690600 | Ni | ethanol | 92.12888 | 93.6 | 108.2418 | 106.0673
AAZ25 | 0.01 | 4.53 | 0.4 | 0.2192748 | 81.9 | Lit | 64014516050238896 | Cu | ethanol | 94.91144 | 81.9 | 91.32941 | 85.39751
ABH54 | 0.02 | 5.06 | 0.05 | 0.2192748 | 51.77586 | Lit | 62165982097843696 | Pd | ethanol | 109.8825 | 51.77586 | 48.6953 | 46.27853
AAP161 | 0.005 | 4.98 | 0.4 | -2.154719 | 118.95 | Lit | 63183847922690600 | Ni | glycerol | 191.6789 | 118.95 | 124.595 | 123.538
AAP50 | 0.0025 | 5.06 | 0.1 | -2.154719 | 85.8 | Lit | 63183847922690600 | Pd | glycerol | 234.2228 | 85.8 | 93.16667 | 98.40137
AAO27 | 0.005 | 5.06 | 0.1 | -2.154719 | 170.95 | Lit | 62165982097843696 | Pd | glycerol | 325.2302 | 214.175 | 205.2777 | 207.36
AAP184 | 0.02 | 5.06 | 1 | -2.154719 | 10.4 | Lit | 63183847922690600 | Pd | glycerol | 85.92063 | 10.4 | 19.85395 | 16.37083
ABC04 | 0.021 | 5.54 | 0.24 | 0.9624186 | 1526.935 | Lit | 4.004e+17 | Pt | methanol | 1722.613 | 1526.935 | 1492.67 | 1376.2
AAP42 | 0.03 | 5.06 | 0.1 | -0.6717854 | 155.35 | Lit | 63183847922690600 | Pd | ethylene glycol | 156.2471 | 155.35 | 197.5917 | 161.4974
ALQP110 | 0.020422 | 4.53 | 0.5601 | -0.6717854 | 14.65 | Exp | 9.5867e+17 | Cu | ethylene glycol | 96.72265 | 14.65 | 96.13186 | 65.90819
ABC20 | 0.021 | 5.54 | 0.35 | 0.2192748 | 1390.21 | Lit | 4.004e+17 | Pt | ethanol | 1472.236 | 1390.21 | 1398.493 | 1363.427
AAZ09 | 0.01 | 4.53 | 0.4 | 0.9624186 | 138.45 | Lit | 64014516050238896 | Cu | methanol | 193.1138 | 138.45 | 139.783 | 128.8474
AAP09 | 0.005 | 5.06 | 0.1 | 0.9624186 | 65.65 | Lit | 63183847922690600 | Pd | methanol | 99.77818 | 65.65 | 89.80144 | 110.8391
Exp9 | 0.00375 | 5.06 | 0.1 | 0.9624186 | 82.7356 | Exp | 3.3418e+17 | Pd | methanol | 113.783 | 82.7356 | 70.11314 | 114.1236
ABC19 | 0.021 | 5.54 | 0.28 | 0.2192748 | 1377.156 | Lit | 4.004e+17 | Pt | ethanol | 1442.448 | 1377.156 | 1387.721 | 1357.925
AAO28 | 0.005 | 5.06 | 0.1 | -2.154719 | 180.05 | Lit | 62165982097843696 | Pd | glycerol | 325.2302 | 214.175 | 205.2777 | 207.36
AAP12 | 0.015 | 5.06 | 0.1 | 0.9624186 | 324.35 | Lit | 63183847922690600 | Pd | methanol | 242.1606 | 324.35 | 137.4499 | 179.7995
AAP52 | 0.0075 | 5.06 | 0.1 | -2.154719 | 181.35 | Lit | 63183847922690600 | Pd | glycerol | 260.1125 | 181.35 | 180.0999 | 177.713
ABG04 | 0.015 | 5.06 | 0.1 | -2.154719 | 208.65 | Lit | 59294999979380800 | Pd | glycerol | 362.4455 | 208.65 | 152.4577 | 157.6573
AAM23 | 0.005 | 5.06 | 0.8 | 0.2192748 | 206.7 | Lit | 62489329660560304 | Pd | ethanol | 127.456 | 133.575 | 121.2893 | 105.7752
AAR02 | 0.005 | 5.06 | 0.8 | 0.2192748 | 205.4 | Lit | 63183847922690600 | Pd | ethanol | 127.456 | 205.4 | 121.2893 | 105.7752
AAP40 | 0.015 | 5.06 | 0.1 | -0.6717854 | 159.25 | Lit | 63183847922690600 | Pd | ethylene glycol | 246.8148 | 161.7341 | 132.5774 | 140.2762
AAO23 | 0.005 | 5.06 | 0.1 | -2.154719 | 229.45 | Lit | 62165982097843696 | Pd | glycerol | 325.2302 | 214.175 | 205.2777 | 207.36
AAP121 | 0.02 | 5.06 | 0.99 | 0.2192748 | 11.375 | Lit | 63183847922690600 | Pd | ethanol | 121.3326 | 11.375 | 54.42223 | 63.77853
AAM09 | 0.005 | 5.06 | 0.1 | 0.2192748 | 2.6 | Lit | 67121312746218400 | Pd | ethanol | 85.07119 | 2.6 | 57.40986 | 74.45246
AAP45 | 0.0025 | 4.98 | 0.1 | -2.154719 | 13.65 | Lit | 63183847922690600 | Ni | glycerol | 192.7487 | 13.65 | 23.37597 | 23.57911
AAO26 | 0.005 | 5.06 | 0.1 | -2.154719 | 248.3 | Lit | 62165982097843696 | Pd | glycerol | 325.2302 | 214.175 | 205.2777 | 207.36
AAZ16 | 0.01 | 4.53 | 1 | 0.9624186 | 22.75 | Lit | 64014516050238896 | Cu | methanol | 101.4103 | 22.75 | 18.71602 | 3.315749
AAO32 | 0.005 | 5.06 | 0.1 | -2.154719 | 250.9 | Lit | 62165982097843696 | Pd | glycerol | 325.2302 | 214.175 | 205.2777 | 207.36
AAO02 | 0.005 | 5.06 | 0.1 | 0.2192748 | 195 | Lit | 62165982097843696 | Pd | ethanol | 85.07119 | 120.98125 | 57.40986 | 74.45246
AAO01 | 0.005 | 5.06 | 0.1 | 0.2192748 | 182 | Lit | 62165982097843696 | Pd | ethanol | 85.07119 | 120.98125 | 57.40986 | 74.45246
Exp15 | 0.04125 | 5.06 | 0.1 | 0.9624186 | 72.8024 | Exp | 9.0209e+17 | Pd | methanol | 144.8276 | 72.8024 | 107.6907 | 90.49792
AAZ21 | 0.01 | 4.53 | 0.08 | 0.2192748 | 56.55 | Lit | 64014516050238896 | Cu | ethanol | 128.7013 | 50.46658 | 53.33117 | 51.09245
AAP77 | 0.02 | 5.06 | 0.06 | 0.9624186 | 96.85 | Lit | 63183847922690600 | Pd | methanol | 141.2233 | 96.85 | 99.4541 | 93.56195
AAM01 | 0.005 | 5.06 | 0.1 | 0.2192748 | 16.25 | Lit | 62669253083134000 | Pd | ethanol | 85.07119 | 16.25 | 57.40986 | 74.45246
AAM07 | 0.005 | 5.06 | 0.1 | 0.2192748 | 26 | Lit | 62489329660560304 | Pd | ethanol | 85.07119 | 49.075 | 57.40986 | 74.45246
AAM06 | 0.005 | 5.06 | 0.1 | 0.2192748 | 32.5 | Lit | 62489329660560304 | Pd | ethanol | 85.07119 | 49.075 | 57.40986 | 74.45246
Exp5 | 0.00125 | 5.06 | 0.1 | 0.9624186 | 238.7174 | Exp | 9.0553e+17 | Pd | methanol | 181.0792 | 238.7174 | 166.1324 | 188.6036
AAV18 | 0.01 | 5.06 | 0.1 | -0.6717854 | 289.25 | Lit | 49329528691708400 | Pd | ethylene glycol | 233.9865 | 289.25 | 170.7841 | 188.7632
AAP175 | 0.02 | 5.06 | 0.2 | -2.154719 | 189.8 | Lit | 63183847922690600 | Pd | glycerol | 234.7406 | 189.8 | 188.8435 | 189.7322
ABH62 | 0.02 | 5.06 | 0.8 | 0.2192748 | 211.1379 | Lit | 62165982097843696 | Pd | ethanol | 151.3375 | 162.896 | 173.6988 | 168.7214
AAP118 | 0.02 | 5.06 | 0.8 | 0.2192748 | 210.6 | Lit | 63183847922690600 | Pd | ethanol | 151.3375 | 213.85 | 173.6988 | 168.7214
AAP38 | 0.0075 | 5.06 | 0.1 | -0.6717854 | 135.85 | Lit | 63183847922690600 | Pd | ethylene glycol | 183.3497 | 135.85 | 143.3791 | 153.9795
ABH20 | 0.02 | 5.06 | 0.8 | 0.2192748 | 60.45 | Lit | 62165982097843696 | Pd | ethanol | 151.3375 | 162.896 | 173.6988 | 168.7214
ABH59 | 0.02 | 5.06 | 0.5 | 0.2192748 | 129.1034 | Lit | 62165982097843696 | Pd | ethanol | 138.5985 | 129.1034 | 128.3611 | 127.6236
ABH58 | 0.02 | 5.06 | 0.4 | 0.2192748 | 127.7586 | Lit | 62165982097843696 | Pd | ethanol | 143.9254 | 127.7586 | 132.5828 | 130.1145
AAP145 | 0.02 | 5.06 | 0.3 | -0.6717854 | 159.25 | Lit | 63183847922690600 | Pd | ethylene glycol | 161.7914 | 144.0492 | 158.352 | 182.3926
AAP173 | 0.02 | 5.06 | 0.08 | -2.154719 | 196.95 | Lit | 63183847922690600 | Pd | glycerol | 272.5675 | 196.95 | 199.6661 | 190.4182
AAM22 | 0.005 | 5.06 | 0.8 | 0.2192748 | 187.2 | Lit | 61048587265007400 | Pd | ethanol | 127.456 | 187.2 | 121.2893 | 105.7752
ABH09 | 0.04 | 4.98 | 0.1 | 0.2192748 | 18.85 | Lit | 62165982097843696 | Ni | ethanol | 124.0178 | 18.85 | 18.6308 | 41.91463
Exp23 | 0.01 | 5.54 | 0.1 | 0.9624186 | 448.4843 | Exp | 7.9118e+17 | Pt | methanol | 426.1097 | 448.4843 | 295.1728 | 309.787
AAP174 | 0.02 | 5.06 | 0.1 | -2.154719 | 212.55 | Lit | 63183847922690600 | Pd | glycerol | 254.2441 | 208 | 194.8947 | 199.6185
AAM21 | 0.005 | 5.06 | 0.8 | 0.2192748 | 169 | Lit | 60579733216947200 | Pd | ethanol | 127.456 | 106.275 | 121.2893 | 105.7752
AAP39 | 0.01 | 5.06 | 0.1 | -0.6717854 | 154.7 | Lit | 63183847922690600 | Pd | ethylene glycol | 233.9865 | 156.3435 | 144.4384 | 153.5663
ABH29 | 0.00375 | 4.98 | 0.5 | 0.2192748 | 69.25862 | Lit | 62165982097843696 | Ni | ethanol | 89.59267 | 69.25862 | 63.27904 | 80.33775
AAP107 | 0.02 | 5.06 | 0.01 | 0.2192748 | 11.375 | Lit | 63183847922690600 | Pd | ethanol | 87.92601 | 11.375 | 12.22167 | 22.54199
AAP162 | 0.005 | 4.98 | 0.5 | -2.154719 | 101.4 | Lit | 63183847922690600 | Ni | glycerol | 156.8592 | 101.4 | 106.0165 | 103.5455
AAP163 | 0.005 | 4.98 | 0.6 | -2.154719 | 98.8 | Lit | 63183847922690600 | Ni | glycerol | 145.4166 | 89.11464 | 94.64294 | 87.44027
ABH08 | 0.02 | 4.98 | 0.1 | 0.2192748 | 22.75 | Lit | 62165982097843696 | Ni | ethanol | 96.95911 | 22.75 | 21.24591 | 26.52296
AAZ37 | 0.01 | 4.53 | 0.08 | -0.6717854 | 86.45 | Lit | 64014516050238896 | Cu | ethylene glycol | 133.4486 | 86.45 | 91.67689 | 86.80602
AAP93 | 0.005 | 4.98 | 0.08 | 0.2192748 | 69.55 | Lit | 63183847922690600 | Ni | ethanol | 123.9186 | 69.55 | 72.59841 | 68.72644
AAP02 | 0.0013 | 4.98 | 0.1 | 0.9624186 | 9.75 | Lit | 63183847922690600 | Ni | methanol | 56.81583 | 40.3156 | 3.234442 | 11.4185
AAV01 | 0.005 | 5.06 | 0.1 | 0.9624186 | 165.1 | Lit | 49771404748787504 | Pd | methanol | 99.77818 | 165.1 | 152.569 | 137.8298
AAR12 | 0 | 0 | 0.8 | 0.2192748 | 2.6 | Lit | 63183847922690600 | Bare | ethanol | 23.67347 | 2.6 | 7.360201 | -18.96619
AAO25 | 0.005 | 5.06 | 0.1 | -2.154719 | 261.3 | Lit | 62165982097843696 | Pd | glycerol | 325.2302 | 214.175 | 205.2777 | 207.36
AAM32 | 0 | 0 | 0.8 | 0.2192748 | 7.8 | Lit | 61048587265007400 | Bare | ethanol | 23.67347 | 7.8 | 7.360201 | -18.96619
AAP64 | 0.005 | 4.98 | 0.3 | 0.9624186 | 186.55 | Lit | 63183847922690600 | Ni | methanol | 232.6431 | 186.55 | 170.8664 | 169.5846
AAR01 | 0 | 0 | 0.8 | 0.2192748 | 8.45 | Lit | 63183847922690600 | Bare | ethanol | 23.67347 | 2.6 | 7.360201 | -18.96619
ABH65 | 0.02 | 5.06 | 1 | 0.2192748 | 58.5 | Lit | 62165982097843696 | Pd | ethanol | 101.3272 | 58.5 | 53.15795 | 53.52443
ABH53 | 0.02 | 5.06 | 0.02 | 0.2192748 | 31.60345 | Lit | 62165982097843696 | Pd | ethanol | 95.30514 | 31.60345 | 32.62277 | 30.78085
Exp17 | 0.02625 | 4.22 | 0.1 | 0.9624186 | 10.04144 | Exp | 5.6015e+17 | Ag | methanol | 103.4577 | 10.04144 | 18.89089 | -4.274293
AAP36 | 0.0025 | 5.06 | 0.1 | -0.6717854 | 66.3 | Lit | 63183847922690600 | Pd | ethylene glycol | 124.4923 | 85.8 | 89.35807 | 99.8932
AAO14 | 0.005 | 5.06 | 0.1 | -0.6717854 | 255.45 | Lit | 62165982097843696 | Pd | ethylene glycol | 209.9683 | 196.1375 | 185.6677 | 191.4324
ABG17 | 0.015 | 5.06 | 0.1 | 0.2192748 | 154.7 | Lit | 59294999979380800 | Pd | ethanol | 130.9543 | 154.7 | 77.76395 | 93.57405
AAO24 | 0.005 | 5.06 | 0.1 | -2.154719 | 267.15 | Lit | 62165982097843696 | Pd | glycerol | 325.2302 | 214.175 | 205.2777 | 207.36
Exp0 | 0.00625 | 5.06 | 0.1 | 0.9624186 | 160.1914 | Exp | 5.5547e+17 | Pd | methanol | 118.8101 | 160.1914 | 157.896 | 160.895
ABH26 | 0.00375 | 4.98 | 0.2 | 0.2192748 | 39 | Lit | 62165982097843696 | Ni | ethanol | 96.14724 | 39 | 41.88428 | 52.55495
Exp14 | 0.04875 | 4.53 | 0.1 | 0.9624186 | 132.8356 | Exp | 9.0478e+17 | Cu | methanol | 152.1575 | 132.8356 | 85.84124 | 84.44867
AAR09 | 0.08 | 5.06 | 0.8 | 0.2192748 | 126.75 | Lit | 63183847922690600 | Pd | ethanol | 149.6455 | 126.75 | 139.5305 | 155.9727
AAZ05 | 0.01 | 4.53 | 0.06 | 0.9624186 | 53.3 | Lit | 64014516050238896 | Cu | methanol | 107.2134 | 53.3 | 53.99807 | 52.60801
AAR06 | 0.04 | 5.06 | 0.8 | 0.2192748 | 167.7 | Lit | 63183847922690600 | Pd | ethanol | 181.0255 | 167.7 | 145.984 | 149.0225
ABH17 | 0.01 | 4.98 | 0.8 | 0.2192748 | 27.95 | Lit | 62165982097843696 | Ni | ethanol | 120.4758 | 27.95 | 38.82923 | 63.78976
AAZ04 | 0.01 | 4.53 | 0.05 | 0.9624186 | 45.5 | Lit | 64014516050238896 | Cu | methanol | 87.0736 | 45.5 | 52.9545 | 51.25198
AAR08 | 0.06 | 5.06 | 0.8 | 0.2192748 | 148.85 | Lit | 63183847922690600 | Pd | ethanol | 169.8582 | 148.85 | 139.5305 | 155.9727
AAV28 | 0.01 | 5.06 | 0.1 | -2.154719 | 193.7 | Lit | 49171260111382096 | Pd | glycerol | 261.7498 | 193.7 | 216.6176 | 247.2104
AAP53 | 0.01 | 5.06 | 0.1 | -2.154719 | 194.35 | Lit | 63183847922690600 | Pd | glycerol | 261.7498 | 194.35 | 188.5619 | 191.1965
AAV26 | 0.01 | 5.06 | 0.1 | -2.154719 | 308.75 | Lit | 49329528691708400 | Pd | glycerol | 261.7498 | 308.75 | 216.6176 | 247.2104
ABH48 | 0.005 | 4.98 | 0.9 | 0.2192748 | 141.2069 | Lit | 62165982097843696 | Ni | ethanol | 130.4099 | 141.2069 | 131.5555 | 136.0855
AAP101 | 0.005 | 4.98 | 0.8 | 0.2192748 | 130 | Lit | 63183847922690600 | Ni | ethanol | 117.5317 | 130 | 110.8599 | 101.3882
AAP84 | 0.02 | 5.06 | 0.7 | 0.9624186 | 141.7 | Lit | 63183847922690600 | Pd | methanol | 165.5454 | 141.7 | 149.0863 | 151.9416
ABH32 | 0.00375 | 4.98 | 0.8 | 0.2192748 | 111.6207 | Lit | 62165982097843696 | Ni | ethanol | 97.48701 | 111.6207 | 88.18118 | 80.37347
ABH33 | 0.00375 | 4.98 | 0.9 | 0.2192748 | 114.9828 | Lit | 62165982097843696 | Ni | ethanol | 124.342 | 114.9828 | 108.3582 | 113.73
AAZ52 | 0.01 | 4.53 | 0.1 | -2.154719 | 114.4 | Lit | 64014516050238896 | Cu | glycerol | 194.4458 | 114.4 | 115.8544 | 116.5286
AAP167 | 0.005 | 4.98 | 0.95 | -2.154719 | 24.7 | Lit | 63183847922690600 | Ni | glycerol | 51.9506 | 24.7 | 39.80564 | 22.58455
AAP166 | 0.005 | 4.98 | 0.9 | -2.154719 | 26 | Lit | 63183847922690600 | Ni | glycerol | 68.20908 | 26 | 36.04286 | 24.38576
AAP160 | 0.005 | 4.98 | 0.3 | -2.154719 | 143 | Lit | 63183847922690600 | Ni | glycerol | 201.7135 | 143 | 140.4326 | 156.5023
AAP112 | 0.02 | 5.06 | 0.2 | 0.2192748 | 81.25 | Lit | 63183847922690600 | Pd | ethanol | 149.5186 | 81.25 | 87.52678 | 81.43285
ABH56 | 0.02 | 5.06 | 0.2 | 0.2192748 | 81.36207 | Lit | 62165982097843696 | Pd | ethanol | 149.5186 | 81.36207 | 87.52678 | 81.43285
ABH14 | 0.0038 | 4.98 | 0.8 | 0.2192748 | 37.7 | Lit | 62165982097843696 | Ni | ethanol | 96.62659 | 37.7 | 72.2393 | 65.83844
AAP159 | 0.005 | 4.98 | 0.2 | -2.154719 | 149.5 | Lit | 63183847922690600 | Ni | glycerol | 224.6233 | 149.5 | 154.5488 | 159.292
AAV14 | 0.01 | 5.06 | 0.1 | -0.2672966 | 35.75 | Lit | 49329528691708400 | Pd | tert-butanol | 200.739 | 35.75 | 60.8007 | 51.31564
ABH07 | 0.01 | 4.98 | 0.1 | 0.2192748 | 27.95 | Lit | 62165982097843696 | Ni | ethanol | 70.3522 | 27.95 | 35.05619 | 29.79948
AAP21 | 0.01 | 4.98 | 0.1 | 0.2192748 | 34.45 | Lit | 63183847922690600 | Ni | ethanol | 70.3522 | 34.45 | 35.05619 | 29.79948
AAZ35 | 0.01 | 4.53 | 0.02 | -0.6717854 | 61.75 | Lit | 64014516050238896 | Cu | ethylene glycol | 114.0505 | 61.75 | 68.39685 | 61.71734
AAO10 | 0.005 | 5.06 | 0.1 | 0.2192748 | 132.6 | Lit | 62165982097843696 | Pd | ethanol | 85.07119 | 120.98125 | 57.40986 | 74.45246
AAP157 | 0.005 | 4.98 | 0.08 | -2.154719 | 169 | Lit | 63183847922690600 | Ni | glycerol | 232.3077 | 169 | 168.7559 | 164.3869
AAZ36 | 0.01 | 4.53 | 0.05 | -0.6717854 | 82.55 | Lit | 64014516050238896 | Cu | ethylene glycol | 114.3228 | 76.77334 | 83.36858 | 66.45986
AAP10 | 0.0075 | 5.06 | 0.1 | 0.9624186 | 87.75 | Lit | 63183847922690600 | Pd | methanol | 112.5193 | 87.75 | 87.45762 | 93.76451
AAP119 | 0.02 | 5.06 | 0.9 | 0.2192748 | 154.7 | Lit | 63183847922690600 | Pd | ethanol | 145.5173 | 154.7 | 144.5254 | 150.2506
ABH63 | 0.02 | 5.06 | 0.9 | 0.2192748 | 154.6552 | Lit | 62165982097843696 | Pd | ethanol | 145.5173 | 154.6552 | 144.5254 | 150.2506
AAP67 | 0.005 | 4.98 | 0.6 | 0.9624186 | 176.15 | Lit | 63183847922690600 | Ni | methanol | 182.2431 | 176.15 | 165.9072 | 176.1284
AAP66 | 0.005 | 4.98 | 0.5 | 0.9624186 | 196.3 | Lit | 63183847922690600 | Ni | methanol | 220.4795 | 196.3 | 182.546 | 199.2444
AAZ12 | 0.01 | 4.53 | 0.7 | 0.9624186 | 139.75 | Lit | 64014516050238896 | Cu | methanol | 136.2613 | 139.75 | 139.0788 | 151.2739
AAM33 | 0.005 | 5.06 | 0.8 | 0.2192748 | 146.9 | Lit | 62489329660560304 | Pd | ethanol | 127.456 | 133.575 | 121.2893 | 105.7752
AAZ61 | 0.01 | 4.53 | 0.9 | -2.154719 | 31.85 | Lit | 64014516050238896 | Cu | glycerol | 76.62946 | 31.85 | 28.42229 | 23.73813
AAZ26 | 0.01 | 4.53 | 0.5 | 0.2192748 | 90.35 | Lit | 64014516050238896 | Cu | ethanol | 106.8206 | 90.35 | 98.23035 | 90.08251
AAP136 | 0.005 | 4.98 | 0.9 | -0.6717854 | 61.1 | Lit | 63183847922690600 | Ni | ethylene glycol | 92.80406 | 61.1 | 66.376 | 88.99611
AAP182 | 0.02 | 5.06 | 0.9 | -2.154719 | 61.75 | Lit | 63183847922690600 | Pd | glycerol | 115.595 | 61.75 | 71.53232 | 88.96837
AAZ60 | 0.01 | 4.53 | 0.8 | -2.154719 | 46.8 | Lit | 64014516050238896 | Cu | glycerol | 74.64315 | 46.8 | 52.60771 | 31.24689
AAP78 | 0.02 | 5.06 | 0.1 | 0.9624186 | 109.85 | Lit | 63183847922690600 | Pd | methanol | 146.5695 | 104.975 | 108.8555 | 126.7217
AAM25 | 0.005 | 5.06 | 0.8 | 0.2192748 | 57.85 | Lit | 62489329660560304 | Pd | ethanol | 127.456 | 133.575 | 121.2893 | 105.7752
AAP179 | 0.02 | 5.06 | 0.6 | -2.154719 | 145.6 | Lit | 63183847922690600 | Pd | glycerol | 193.0377 | 145.6 | 144.884 | 125.0809
AAO31 | 0 | 0 | 0.1 | -2.154719 | 12.155 | Lit | 62165982097843696 | Bare | glycerol | 22.907 | 12.155 | 6.497926 | 16.84622
AAP43 | 0 | 0 | 0.1 | -2.154719 | 12.35 | Lit | 63183847922690600 | Bare | glycerol | 22.907 | 12.35 | 6.497926 | 16.84622
AAP180 | 0.02 | 5.06 | 0.7 | -2.154719 | 133.9 | Lit | 63183847922690600 | Pd | glycerol | 160.6537 | 99.85145 | 126.8557 | 100.9333
AAP86 | 0.02 | 5.06 | 0.9 | 0.9624186 | 115.05 | Lit | 63183847922690600 | Pd | methanol | 128.8271 | 115.05 | 126.7085 | 128.8318
AAP33 | 0.005 | 4.98 | 0.1 | -0.6717854 | 139.1 | Lit | 63183847922690600 | Ni | ethylene glycol | 167.8826 | 139.1 | 154.465 | 143.2576
AAP150 | 0.02 | 5.06 | 0.8 | -0.6717854 | 122.85 | Lit | 63183847922690600 | Pd | ethylene glycol | 127.6342 | 115.8124 | 146.8035 | 136.2301
AAM02 | 0.005 | 5.06 | 0.1 | 0.2192748 | 43.55 | Lit | 60579733216947200 | Pd | ethanol | 85.07119 | 54.925 | 57.40986 | 74.45246
AAO15 | 0.005 | 5.06 | 0.1 | -0.6717854 | 240.5 | Lit | 62165982097843696 | Pd | ethylene glycol | 209.9683 | 196.1375 | 185.6677 | 191.4324
AAP28 | 0.03 | 5.06 | 0.1 | 0.2192748 | 66.95 | Lit | 63183847922690600 | Pd | ethanol | 143.1749 | 66.95 | 32.74305 | 57.2536
AAP82 | 0.02 | 5.06 | 0.5 | 0.9624186 | 180.05 | Lit | 63183847922690600 | Pd | methanol | 199.4021 | 154.2756 | 156.1864 | 174.9075
AAP23 | 0.005 | 5.06 | 0.1 | 0.2192748 | 49.4 | Lit | 63183847922690600 | Pd | ethanol | 85.07119 | 49.4 | 57.40986 | 74.45246
AAO05 | 0.005 | 5.06 | 0.1 | 0.2192748 | 52 | Lit | 62165982097843696 | Pd | ethanol | 85.07119 | 120.98125 | 57.40986 | 74.45246
AAP37 | 0.0025 | 5.06 | 0.1 | -0.6717854 | 105.3 | Lit | 63183847922690600 | Pd | ethylene glycol | 124.4923 | 85.8 | 89.35807 | 99.8932
AAP125 | 0.005 | 4.98 | 0.02 | -0.6717854 | 118.95 | Lit | 63183847922690600 | Ni | ethylene glycol | 157.7446 | 118.95 | 122.5317 | 112.5778
AAR05 | 0.03 | 5.06 | 0.8 | 0.2192748 | 204.75 | Lit | 63183847922690600 | Pd | ethanol | 154.7019 | 137.5833 | 180.9926 | 154.3886
ABH51 | 0.005 | 4.98 | 1 | 0.2192748 | 26.22414 | Lit | 62165982097843696 | Ni | ethanol | 86.17275 | 26.22414 | 50.85254 | 50.1038
AAZ53 | 0.01 | 4.53 | 0.15 | -2.154719 | 124.8 | Lit | 64014516050238896 | Cu | glycerol | 196.7479 | 124.8 | 124.2272 | 125.6423
AAP137 | 0.005 | 4.98 | 1 | -0.6717854 | 18.85 | Lit | 63183847922690600 | Ni | ethylene glycol | 101.934 | 51.19978 | 15.50055 | 17.69266
AAR13 | 0.03 | 5.06 | 0.8 | 0.2192748 | 141.05 | Lit | 63183847922690600 | Pd | ethanol | 154.7019 | 137.5833 | 180.9926 | 154.3886
ABH50 | 0.005 | 4.98 | 0.99 | 0.2192748 | 71.94828 | Lit | 62165982097843696 | Ni | ethanol | 99.73931 | 71.94828 | 64.74506 | 67.32233
AAP104 | 0.005 | 4.98 | 0.99 | 0.2192748 | 71.5 | Lit | 63183847922690600 | Ni | ethanol | 99.73931 | 71.5 | 64.74506 | 67.32233
ABH11 | 0 | 0 | 0.1 | 0.2192748 | 3.25 | Lit | 62165982097843696 | Bare | ethanol | 21.01178 | 3.25 | 1.71002 | -0.6695265
AAP144 | 0.02 | 5.06 | 0.2 | -0.6717854 | 171.6 | Lit | 63183847922690600 | Pd | ethylene glycol | 154.4932 | 171.6 | 163.4183 | 182.6554
AAP81 | 0.02 | 5.06 | 0.4 | 0.9624186 | 193.05 | Lit | 63183847922690600 | Pd | methanol | 229.0764 | 193.05 | 161.3911 | 180.1617
AAP176 | 0.02 | 5.06 | 0.3 | -2.154719 | 169.65 | Lit | 63183847922690600 | Pd | glycerol | 220.1791 | 169.65 | 179.347 | 178.0777
ABH10 | 0.02 | 5.06 | 0.1 | 0.2192748 | 60.45 | Lit | 62165982097843696 | Pd | ethanol | 104.9706 | 60.45 | 61.56354 | 69.58077
AAZ08 | 0.01 | 4.53 | 0.3 | 0.9624186 | 123.5 | Lit | 64014516050238896 | Cu | methanol | 173.7702 | 123.5 | 127.7578 | 122.7253
AAP83 | 0.02 | 5.06 | 0.6 | 0.9624186 | 164.45 | Lit | 63183847922690600 | Pd | methanol | 182.9181 | 164.45 | 151.4442 | 168.744
Exp8 | 0.02375 | 5.06 | 0.1 | 0.9624186 | 156.3638 | Exp | 1.0503e+18 | Pd | methanol | 160.1086 | 156.3638 | 194.3617 | 112.4086
AAZ59 | 0.01 | 4.53 | 0.7 | -2.154719 | 57.85 | Lit | 64014516050238896 | Cu | glycerol | 113.3253 | 57.85 | 67.352 | 72.49444
AAP141 | 0.02 | 5.06 | 0.05 | -0.6717854 | 155.35 | Lit | 63183847922690600 | Pd | ethylene glycol | 169.3044 | 155.35 | 155.4895 | 156.1636
AAP139 | 0.02 | 5.06 | 0.01 | -0.6717854 | 117 | Lit | 63183847922690600 | Pd | ethylene glycol | 145.8853 | 117 | 104.6939 | 129.903
AAZ44 | 0.01 | 4.53 | 0.7 | -0.6717854 | 107.9 | Lit | 64014516050238896 | Cu | ethylene glycol | 116.9668 | 107.9 | 97.99246 | 117.9674
AAZ43 | 0.01 | 4.53 | 0.6 | -0.6717854 | 117 | Lit | 64014516050238896 | Cu | ethylene glycol | 117.6744 | 117 | 109.1052 | 104.6334
AAP70 | 0.005 | 4.98 | 0.9 | 0.9624186 | 120.25 | Lit | 63183847922690600 | Ni | methanol | 120.683 | 120.25 | 125.0702 | 118.1623
AAP01 | 0 | 0 | 0.1 | 0.9624186 | 8.45 | Lit | 63183847922690600 | Bare | methanol | 40.16761 | 4.967428 | -9.887941 | -19.55165
AAP156 | 0.005 | 4.98 | 0.05 | -2.154719 | 167.05 | Lit | 63183847922690600 | Ni | glycerol | 225.9368 | 167.05 | 162.2253 | 146.5365
AAZ24 | 0.01 | 4.53 | 0.3 | 0.2192748 | 74.75 | Lit | 64014516050238896 | Cu | ethanol | 106.2959 | 74.75 | 80.00182 | 85.62701
AAP154 | 0.005 | 4.98 | 0.01 | -2.154719 | 123.5 | Lit | 63183847922690600 | Ni | glycerol | 210.7022 | 123.5 | 119.2797 | 125.3413
AAZ14 | 0.01 | 4.53 | 0.9 | 0.9624186 | 109.85 | Lit | 64014516050238896 | Cu | methanol | 117.6967 | 109.85 | 106.8032 | 81.92139
AAP31 | 0.0025 | 4.98 | 0.1 | -0.6717854 | 13 | Lit | 63183847922690600 | Ni | ethylene glycol | 111.3525 | 13 | 20.82722 | 19.43741
AAP181 | 0.02 | 5.06 | 0.8 | -2.154719 | 112.45 | Lit | 63183847922690600 | Pd | glycerol | 134.5571 | 112.45 | 123.5712 | 98.07186
AAM05 | 0.005 | 5.06 | 0.1 | 0.2192748 | 93.6 | Lit | 62489329660560304 | Pd | ethanol | 85.07119 | 49.075 | 57.40986 | 74.45246
AAP98 | 0.005 | 4.98 | 0.5 | 0.2192748 | 97.5 | Lit | 63183847922690600 | Ni | ethanol | 97.52452 | 92.88912 | 108.9089 | 116.8835
ABH03 | 0.0025 | 4.98 | 0.1 | 0.2192748 | 33.15 | Lit | 62165982097843696 | Ni | ethanol | 78.34374 | 33.15 | 25.45365 | 23.79605
AAR07 | 0.05 | 5.06 | 0.8 | 0.2192748 | 172.9 | Lit | 63183847922690600 | Pd | ethanol | 174.8342 | 172.9 | 139.5305 | 155.9727
ABH12 | 0.0013 | 4.98 | 0.8 | 0.2192748 | 16.25 | Lit | 62165982097843696 | Ni | ethanol | 87.65365 | 16.25 | 25.72923 | 19.6497
AAP65 | 0.005 | 4.98 | 0.4 | 0.9624186 | 202.15 | Lit | 63183847922690600 | Ni | methanol | 242.4375 | 202.15 | 184.4123 | 198.8837
AAZ02 | 0.01 | 4.53 | 0.01 | 0.9624186 | 22.1 | Lit | 64014516050238896 | Cu | methanol | 75.1931 | 22.1 | 20.61713 | 26.52708
AAZ41 | 0.01 | 4.53 | 0.4 | -0.6717854 | 131.95 | Lit | 64014516050238896 | Cu | ethylene glycol | 126.6031 | 131.95 | 117.9895 | 124.7635
AAP07 | 0.01 | 4.98 | 0.1 | 0.9624186 | 44.85 | Lit | 63183847922690600 | Ni | methanol | 93.92884 | 44.85 | 46.54365 | 54.7978
AAP75 | 0.02 | 5.06 | 0.02 | 0.9624186 | 72.8 | Lit | 63183847922690600 | Pd | methanol | 116.6334 | 72.8 | 75.12178 | 58.30014
AAZ03 | 0.01 | 4.53 | 0.02 | 0.9624186 | 33.8 | Lit | 64014516050238896 | Cu | methanol | 76.12748 | 33.8 | 36.11839 | 43.0151
AAP111 | 0.02 | 5.06 | 0.1 | 0.2192748 | 66.95 | Lit | 63183847922690600 | Pd | ethanol | 104.9706 | 65.12265 | 61.56354 | 69.58077
AAP72 | 0.005 | 4.98 | 1 | 0.9624186 | 29.25 | Lit | 63183847922690600 | Ni | methanol | 114.1366 | 29.25 | 29.41153 | 41.52936
AAP61 | 0.005 | 4.98 | 0.06 | 0.9624186 | 95.55 | Lit | 63183847922690600 | Ni | methanol | 113.4138 | 95.55 | 91.66366 | 84.69588
ABH41 | 0.005 | 4.98 | 0.2 | 0.2192748 | 75.98276 | Lit | 62165982097843696 | Ni | ethanol | 102.8087 | 75.98276 | 81.53615 | 76.59738
AAP95 | 0.005 | 4.98 | 0.2 | 0.2192748 | 75.4 | Lit | 63183847922690600 | Ni | ethanol | 102.8087 | 75.4 | 81.53615 | 76.59738
AAO11 | 0.005 | 5.06 | 0.1 | 0.2192748 | 55.9 | Lit | 62165982097843696 | Pd | ethanol | 85.07119 | 120.98125 | 57.40986 | 74.45246
AAZ39 | 0.01 | 4.53 | 0.2 | -0.6717854 | 111.8 | Lit | 64014516050238896 | Cu | ethylene glycol | 117.3897 | 111.8 | 118.4854 | 108.9748
AAP155 | 0.005 | 4.98 | 0.02 | -2.154719 | 149.5 | Lit | 63183847922690600 | Ni | glycerol | 206.7984 | 149.5 | 138.7039 | 136.1903
AAP20 | 0.0075 | 4.98 | 0.1 | 0.2192748 | 45.5 | Lit | 63183847922690600 | Ni | ethanol | 91.92359 | 48.43219 | 36.09041 | 31.99284
AAP30 | 0.0013 | 4.98 | 0.1 | -0.6717854 | 11.7 | Lit | 63183847922690600 | Ni | ethylene glycol | 76.45133 | 11.7 | 9.71633 | 15.24324
AAZ54 | 0.01 | 4.53 | 0.2 | -2.154719 | 133.25 | Lit | 64014516050238896 | Cu | glycerol | 187.5073 | 133.25 | 123.2611 | 133.1666
AAP03 | 0.0025 | 4.98 | 0.1 | 0.9624186 | 12.35 | Lit | 63183847922690600 | Ni | methanol | 85.90155 | 12.35 | 15.87681 | 13.04809
AAP49 | 0.01 | 4.98 | 0.1 | -2.154719 | 113.1 | Lit | 63183847922690600 | Ni | glycerol | 225.6791 | 113.1 | 124.3767 | 117.765
AAM14 | 0 | 0 | 0.1 | 0.2192748 | 6.5 | Lit | 61048587265007400 | Bare | ethanol | 21.01178 | 3.287481 | 1.71002 | -0.6695265
AAP87 | 0.02 | 5.06 | 0.95 | 0.9624186 | 111.15 | Lit | 63183847922690600 | Pd | methanol | 124.0925 | 111.15 | 99.35142 | 108.1777
AAM18 | 0.02 | 5.06 | 0.1 | 0.2192748 | 78 | Lit | 62489329660560304 | Pd | ethanol | 104.9706 | 78 | 61.56354 | 69.58077
AAP59 | 0.005 | 4.98 | 0.02 | 0.9624186 | 70.2 | Lit | 63183847922690600 | Ni | methanol | 94.44039 | 70.2 | 67.64609 | 74.53274
ABH60 | 0.02 | 5.06 | 0.6 | 0.2192748 | 133.8103 | Lit | 62165982097843696 | Pd | ethanol | 131.3778 | 133.8103 | 134.1772 | 134.5666
AAZ28 | 0.01 | 4.53 | 0.7 | 0.2192748 | 107.25 | Lit | 64014516050238896 | Cu | ethanol | 121.8943 | 107.25 | 109.5852 | 128.5616
AAP116 | 0.02 | 5.06 | 0.6 | 0.2192748 | 133.9 | Lit | 63183847922690600 | Pd | ethanol | 131.3778 | 133.9 | 134.1772 | 134.5666
Exp13 | 0.02875 | 4.98 | 0.1 | 0.9624186 | 30.7968 | Exp | 4.6315e+17 | Ni | methanol | 96.72617 | 30.7968 | 23.9273 | 30.03308
AAP117 | 0.02 | 5.06 | 0.7 | 0.2192748 | 156.65 | Lit | 63183847922690600 | Pd | ethanol | 140.6913 | 159.3184 | 151.1469 | 150.8175
AAP164 | 0.005 | 4.98 | 0.7 | -2.154719 | 83.85 | Lit | 63183847922690600 | Ni | glycerol | 116.0929 | 83.85 | 73.60636 | 66.76748
AAP134 | 0.005 | 4.98 | 0.7 | -0.6717854 | 98.8 | Lit | 63183847922690600 | Ni | ethylene glycol | 109.869 | 98.8 | 103.7679 | 94.34484
AAP48 | 0.0075 | 4.98 | 0.1 | -2.154719 | 126.75 | Lit | 63183847922690600 | Ni | glycerol | 196.1849 | 151.9819 | 137.1022 | 122.5041
AAZ23 | 0.01 | 4.53 | 0.2 | 0.2192748 | 65.65 | Lit | 64014516050238896 | Cu | ethanol | 92.86914 | 65.65 | 64.69802 | 62.33106
ABH46 | 0.005 | 4.98 | 0.7 | 0.2192748 | 126.4138 | Lit | 62165982097843696 | Ni | ethanol | 119.3023 | 126.4138 | 117.9609 | 124.5831
AAP34 | 0.0075 | 4.98 | 0.1 | -0.6717854 | 109.85 | Lit | 63183847922690600 | Ni | ethylene glycol | 123.6059 | 109.85 | 109.9437 | 101.5867
AAP149 | 0.02 | 5.06 | 0.7 | -0.6717854 | 126.1 | Lit | 63183847922690600 | Pd | ethylene glycol | 128.8751 | 126.1 | 133.1412 | 133.1897
AAP158 | 0.005 | 4.98 | 0.1 | -2.154719 | 155.35 | Lit | 63183847922690600 | Ni | glycerol | 237.0162 | 162.175 | 170.2476 | 162.5451
AAP178 | 0.02 | 5.06 | 0.5 | -2.154719 | 148.85 | Lit | 63183847922690600 | Pd | glycerol | 174.0631 | 148.85 | 156.154 | 137.1054
AAP147 | 0.02 | 5.06 | 0.5 | -0.6717854 | 142.35 | Lit | 63183847922690600 | Pd | ethylene glycol | 137.5678 | 135.3425 | 142.3555 | 160.4178
AAP148 | 0.02 | 5.06 | 0.6 | -0.6717854 | 137.15 | Lit | 63183847922690600 | Pd | ethylene glycol | 195.1049 | 137.15 | 138.0959 | 139.1614
AAZ32 | 0.01 | 4.53 | 1 | 0.2192748 | 26.65 | Lit | 64014516050238896 | Cu | ethanol | 172.8612 | 75.84259 | 27.84349 | -2.277254
AAM04 | 0.005 | 5.06 | 0.1 | 0.2192748 | 69.55 | Lit | 61048587265007400 | Pd | ethanol | 85.07119 | 61.63529 | 57.40986 | 74.45246
AAZ40 | 0.01 | 4.53 | 0.3 | -0.6717854 | 121.55 | Lit | 64014516050238896 | Cu | ethylene glycol | 121.0844 | 121.55 | 118.3159 | 123.5872
AAP133 | 0.005 | 4.98 | 0.6 | -0.6717854 | 106.6 | Lit | 63183847922690600 | Ni | ethylene glycol | 118.3215 | 106.6 | 115.2798 | 103.051
Exp3 | 0.03125 | 4.22 | 0.1 | 0.9624186 | 25.30854 | Exp | 8.3565e+17 | Ag | methanol | 155.5593 | 25.30854 | 38.48048 | 33.71349
ABH35 | 0.00375 | 4.98 | 1 | 0.2192748 | 62.53448 | Lit | 62165982097843696 | Ni | ethanol | 116.7064 | 62.53448 | 63.53449 | 45.24422
AAP16 | 0.0013 | 4.98 | 0.1 | 0.2192748 | 16.25 | Lit | 63183847922690600 | Ni | ethanol | 107.6906 | 36.38625 | 14.74943 | 18.66641
AAZ55 | 0.01 | 4.53 | 0.3 | -2.154719 | 122.85 | Lit | 64014516050238896 | Cu | glycerol | 215.8452 | 121.1443 | 114.1833 | 141.5406
AAP69 | 0.005 | 4.98 | 0.8 | 0.9624186 | 126.1 | Lit | 63183847922690600 | Ni | methanol | 126.0479 | 126.1 | 128.8099 | 119.206
AAZ20 | 0.01 | 4.53 | 0.05 | 0.2192748 | 52 | Lit | 64014516050238896 | Cu | ethanol | 145.9209 | 52 | 45.3382 | 47.88783
ABH04 | 0.0038 | 4.98 | 0.1 | 0.2192748 | 37.7 | Lit | 62165982097843696 | Ni | ethanol | 91.04929 | 37.7 | 39.62269 | 40.49348
AAP29 | 0 | 0 | 0.1 | -0.6717854 | 9.1 | Lit | 63183847922690600 | Bare | ethylene glycol | 41.69923 | 8.926276 | -1.067446 | 30.96492
AAP126 | 0.005 | 4.98 | 0.05 | -0.6717854 | 125.45 | Lit | 63183847922690600 | Ni | ethylene glycol | 170.8508 | 114.2595 | 144.6856 | 119.086
AAP152 | 0.02 | 5.06 | 1 | -0.6717854 | 53.95 | Lit | 63183847922690600 | Pd | ethylene glycol | 147.7053 | 53.95 | 33.45119 | 30.33037
AAP68 | 0.005 | 4.98 | 0.7 | 0.9624186 | 145.6 | Lit | 63183847922690600 | Ni | methanol | 160.1861 | 145.6 | 154.4482 | 149.3699
AAO20 | 0 | 0 | 0.1 | -0.6717854 | 9.23 | Lit | 62165982097843696 | Bare | ethylene glycol | 41.69923 | 9.23 | -1.067446 | 30.96492
AAP94 | 0.005 | 4.98 | 0.1 | 0.2192748 | 75.4 | Lit | 63183847922690600 | Ni | ethanol | 114.9786 | 75.4 | 72.41031 | 66.31183
AAM28 | 0 | 0 | 0.8 | 0.2192748 | 9.75 | Lit | 62489329660560304 | Bare | ethanol | 23.67347 | 6.397591 | 7.360201 | -18.96619
AAP41 | 0.02 | 5.06 | 0.1 | -0.6717854 | 167.7 | Lit | 63183847922690600 | Pd | ethylene glycol | 168.1274 | 136.6098 | 163.8984 | 143.5087
AAZ30 | 0.01 | 4.53 | 0.9 | 0.2192748 | 89.7 | Lit | 64014516050238896 | Cu | ethanol | 153.0238 | 89.7 | 104.3351 | 82.57389
AAZ11 | 0.01 | 4.53 | 0.6 | 0.9624186 | 147.55 | Lit | 64014516050238896 | Cu | methanol | 170.5942 | 147.55 | 145.7838 | 146.5403
AAP146 | 0.02 | 5.06 | 0.4 | -0.6717854 | 146.25 | Lit | 63183847922690600 | Pd | ethylene glycol | 150.5718 | 146.25 | 152.9086 | 159.8597
ABH06 | 0.0075 | 4.98 | 0.1 | 0.2192748 | 35.75 | Lit | 62165982097843696 | Ni | ethanol | 91.92359 | 35.75 | 36.09041 | 31.99284
ABH05 | 0.005 | 4.98 | 0.1 | 0.2192748 | 75.4 | Lit | 62165982097843696 | Ni | ethanol | 114.9786 | 62.12454 | 72.41031 | 66.31183
ABH02 | 0.0013 | 4.98 | 0.1 | 0.2192748 | 16.25 | Lit | 62165982097843696 | Ni | ethanol | 107.6906 | 36.44249 | 14.74943 | 18.66641
AAP27 | 0.02 | 5.06 | 0.1 | 0.2192748 | 69.55 | Lit | 63183847922690600 | Pd | ethanol | 104.9706 | 65.12265 | 61.56354 | 69.58077
AAZ47 | 0.01 | 4.53 | 1 | -0.6717854 | 16.25 | Lit | 64014516050238896 | Cu | ethylene glycol | 140.0939 | 16.25 | 8.951354 | -20.58174
ABH23 | 0.00375 | 4.98 | 0.02 | 0.2192748 | 24.87931 | Lit | 62165982097843696 | Ni | ethanol | 149.2761 | 24.87931 | 27.81335 | 26.2769