## optimized_input_conditions
opt-id | original-id | optimized_source | compared sample | ML % wt | AcP | AC % vol | MWF | ATI | Metal | Alcohol | Reaction time | Catalyst loading (mg/mL) | Lamp type | lamp power | Light intensity(mw/cm2) | Assume irradiation area = 20 cm2 | Rate (micro mol/hr) | Measured light intensity (mW/cm2) | Activity
opt-01 | 22 | Baysian optimization with xgboost | AAV11, AAV23 | 1.548504 | 84502933547034672 | 39.61106 | 5.54 | -0.1702068 | Pt | 2-Propanol |  | 1 | Xe | 300 | >287.5 | 20 | 65.19 | 343.8114 | 1303.8
opt-02 | 19 | Baysian optimization with xgboost | ABC31 | 2.011271 | 3.7072e+17 | 39.56947 | 5.54 | -2.154719 | Pt | Glycerol |  | 1 | Xe | 300 | >287.5 | 20 | 122.47 | 373.2809 | 2449.4
opt-03 | 21 | Baysian optimization with xgboost | ABC28 | 1.905486 | 3.4597e+17 | 37.42828 | 5.54 | -0.6717854 | Pt | Ethylne Glycol |  | 1 | Xe | 300 | >287.5 | 20 | 82.635 | 345.776 | 1652.7
4.75, 7.56

## Abbrevations
abbravation | name | unit
AC | alcohol concentration | % vol
ML | metal loading | % wt