## Sheet1
| ID | PT | BG | ML | MT | AC | AT | LI (mw/cm2) | LP (W) | LT | IA (cm2) | wavelength (nm) | reactor volume (ml) | vol (ml) | g (geram) | HY (umol/hr.gr) | Rate | ApP | AcP | points | paper | ATI | MWF | prediction | error | abs_error
15 | nv34 | Degussa P25 TiO2 | 3.02 | 0.05 | Au | 0.001 | methanol | 12.5 | 150 | solar lamp |  |  | 50 | 50 | 0.2 | 83 | 16.6 | 35858179337640000 | 1111818708424690 |  | https://www.sciencedirect.com/science/article/pii/S0021951717301562 | 0.9624186 | 0 | 17.14415 | -0.5441521 | 0.5441521
1 | nv20 | Degussa P25 TiO2 | 3.02 | 0.001 | Au | 0.005 | methanol | 12.5 | 150 | solar lamp |  |  | 50 | 50 | 0.2 | 180 | 36 | 35858179337640000 | 1111818708424690 |  | https://www.sciencedirect.com/science/article/pii/S0021951717301562 | 0.9624186 | 0 | 37.12409 | -1.124086 | 1.124086
5 | nv24 | Degussa P25 TiO2 | 3.02 | 0.003 | Au | 0.01 | methanol | 12.5 | 150 | solar lamp |  |  | 50 | 50 | 0.2 | 330 | 66 | 35858179337640000 | 1111818708424690 |  | https://www.sciencedirect.com/science/article/pii/S0021951717301562 | 0.9624186 | 0 | 68.2822 | -2.282203 | 2.282203
10 | nv29 | Degussa P25 TiO2 | 3.02 | 0.01 | Au | 0.005 | methanol | 12.5 | 150 | solar lamp |  |  | 50 | 50 | 0.2 | 345 | 69 | 35858179337640000 | 1111818708424690 |  | https://www.sciencedirect.com/science/article/pii/S0021951717301562 | 0.9624186 | 0 | 71.83871 | -2.838715 | 2.838715
13 | nv32 | Degussa P25 TiO2 | 3.02 | 0.02 | Au | 0.005 | methanol | 12.5 | 150 | solar lamp |  |  | 50 | 50 | 0.2 | 307 | 61.4 | 35858179337640000 | 1111818708424690 |  | https://www.sciencedirect.com/science/article/pii/S0021951717301562 | 0.9624186 | 0 | 65.28587 | -3.885869 | 3.885869
14 | nv33 | Degussa P25 TiO2 | 3.02 | 0.02 | Au | 0.01 | methanol | 12.5 | 150 | solar lamp |  |  | 50 | 50 | 0.2 | 450 | 90 | 35858179337640000 | 1111818708424690 |  | https://www.sciencedirect.com/science/article/pii/S0021951717301562 | 0.9624186 | 0 | 94.2275 | -4.227502 | 4.227502
7 | nv26 | Degussa P25 TiO2 | 3.02 | 0.005 | Au | 0.005 | methanol | 12.5 | 150 | solar lamp |  |  | 50 | 50 | 0.2 | 350 | 70 | 35858179337640000 | 1111818708424690 |  | https://www.sciencedirect.com/science/article/pii/S0021951717301562 | 0.9624186 | 0 | 75.47603 | -5.476028 | 5.476028
9 | nv28 | Degussa P25 TiO2 | 3.02 | 0.01 | Au | 0.001 | methanol | 12.5 | 150 | solar lamp |  |  | 50 | 50 | 0.2 | 130 | 26 | 35858179337640000 | 1111818708424690 |  | https://www.sciencedirect.com/science/article/pii/S0021951717301562 | 0.9624186 | 0 | 31.9826 | -5.982604 | 5.982604
4 | nv23 | Degussa P25 TiO2 | 3.02 | 0.003 | Au | 0.005 | methanol | 12.5 | 150 | solar lamp |  |  | 50 | 50 | 0.2 | 240 | 48 | 35858179337640000 | 1111818708424690 |  | https://www.sciencedirect.com/science/article/pii/S0021951717301562 | 0.9624186 | 0 | 54.2345 | -6.234502 | 6.234502
12 | nv31 | Degussa P25 TiO2 | 3.02 | 0.02 | Au | 0.001 | methanol | 12.5 | 150 | solar lamp |  |  | 50 | 50 | 0.2 | 120 | 24 | 35858179337640000 | 1111818708424690 |  | https://www.sciencedirect.com/science/article/pii/S0021951717301562 | 0.9624186 | 0 | 30.372 | -6.372001 | 6.372001
6 | nv25 | Degussa P25 TiO2 | 3.02 | 0.005 | Au | 0.001 | methanol | 12.5 | 150 | solar lamp |  |  | 50 | 50 | 0.2 | 150 | 30 | 35858179337640000 | 1111818708424690 |  | https://www.sciencedirect.com/science/article/pii/S0021951717301562 | 0.9624186 | 0 | 36.82554 | -6.825544 | 6.825544
17 | nv36 | Degussa P25 TiO2 | 3.02 | 0.05 | Au | 0.01 | methanol | 12.5 | 150 | solar lamp |  |  | 50 | 50 | 0.2 | 403 | 80.6 | 35858179337640000 | 1111818708424690 |  | https://www.sciencedirect.com/science/article/pii/S0021951717301562 | 0.9624186 | 0 | 88.0529 | -7.452905 | 7.452905
11 | nv30 | Degussa P25 TiO2 | 3.02 | 0.01 | Au | 0.01 | methanol | 12.5 | 150 | solar lamp |  |  | 50 | 50 | 0.2 | 470 | 94 | 35858179337640000 | 1111818708424690 |  | https://www.sciencedirect.com/science/article/pii/S0021951717301562 | 0.9624186 | 0 | 102.2572 | -8.257199 | 8.257199
8 | nv27 | Degussa P25 TiO2 | 3.02 | 0.005 | Au | 0.01 | methanol | 12.5 | 150 | solar lamp |  |  | 50 | 50 | 0.2 | 500 | 100 | 35858179337640000 | 1111818708424690 |  | https://www.sciencedirect.com/science/article/pii/S0021951717301562 | 0.9624186 | 0 | 109.9331 | -9.933148 | 9.933148
3 | nv22 | Degussa P25 TiO2 | 3.02 | 0.003 | Au | 0.001 | methanol | 12.5 | 150 | solar lamp |  |  | 50 | 50 | 0.2 | 90 | 18 | 35858179337640000 | 1111818708424690 |  | https://www.sciencedirect.com/science/article/pii/S0021951717301562 | 0.9624186 | 0 | 30.21468 | -12.21468 | 12.21468
0 | nv19 | Degussa P25 TiO2 | 3.02 | 0.001 | Au | 0.001 | methanol | 12.5 | 150 | solar lamp |  |  | 50 | 50 | 0.2 | 80 | 16 | 35858179337640000 | 1111818708424690 |  | https://www.sciencedirect.com/science/article/pii/S0021951717301562 | 0.9624186 | 0 | 29.6338 | -13.6338 | 13.6338
16 | nv35 | Degussa P25 TiO2 | 3.02 | 0.05 | Au | 0.005 | methanol | 12.5 | 150 | solar lamp |  |  | 50 | 50 | 0.2 | 283 | 56.6 | 35858179337640000 | 1111818708424690 |  | https://www.sciencedirect.com/science/article/pii/S0021951717301562 | 0.9624186 | 0 | 72.13381 | -15.53381 | 15.53381
2 | nv21 | Degussa P25 TiO2 | 3.02 | 0.001 | Au | 0.01 | methanol | 12.5 | 150 | solar lamp |  |  | 50 | 50 | 0.2 | 270 | 54 | 35858179337640000 | 1111818708424690 |  | https://www.sciencedirect.com/science/article/pii/S0021951717301562 | 0.9624186 | 0 | 72.18889 | -18.18889 | 18.18889