## Sheet1
| ID | PT | BG | ML | MT | AC | AT | LI (mw/cm2) | LP (W) | LT | IA (cm2) | wavelength (nm) | reactor volume (ml) | vol (ml) | g (geram) | HY (umol/hr.gr) | Rate | ApP | AcP | points | paper | ATI | MWF | prediction | error | abs_error
7 | nv47 | FP-0.5%Pt/TiO2 | 3.02 | 0.005 | Pt | 1 | methanol | 37 | 250 | iron halogenide mercury arc | 20 | 350-458 | 50 | 50 | 0.014 | 2810 | 39.34 | 97134609433975104 | 9299505732383740 |  | https://www.sciencedirect.com/science/article/pii/S0021951710001818 | 0.9624186 | 0 | 39.51615 | -0.1761481 | 0.1761481
18 | nv58 | FP-0.5%Pt/TiO2 | 3.02 | 0.005 | Pt | 0.0045 | methanol | 37 | 250 | iron halogenide mercury arc | 20 | 350-469 | 50 | 50 | 0.014 | 9170 | 128.38 | 97134609433975104 | 9299505732383740 |  | https://www.sciencedirect.com/science/article/pii/S0021951710001818 | 0.9624186 | 0 | 128.6979 | -0.3178802 | 0.3178802
1 | nv41 | FP-TiO2 | 2.95 | 0 | Bare | 1.4 | methanol | 37 | 250 | iron halogenide mercury arc | 20 | 350-451 | 50 | 50 | 0.014 | 720 | 10.08 | 97134609433975104 | 11201199980565500 |  | https://www.sciencedirect.com/science/article/pii/S0021951710001818 | 0.9624186 | 0 | 10.41102 | -0.3310198 | 0.3310198
6 | nv46 | FP-TiO2 | 2.95 | 0.005 | Pt | 6.4 | methanol | 37 | 250 | iron halogenide mercury arc | 20 | 350-456 | 50 | 50 | 0.014 | 8360 | 117.04 | 97134609433975104 | 11201199980565500 |  | https://www.sciencedirect.com/science/article/pii/S0021951710001818 | 0.9624186 | 0 | 120.7863 | -3.74632 | 3.74632
9 | nv49 | FP-0.5%Pt/TiO2 | 3.02 | 0.005 | Pt | 0.894 | methanol | 37 | 250 | iron halogenide mercury arc | 20 | 350-460 | 50 | 50 | 0.014 | 8710 | 121.94 | 97134609433975104 | 9299505732383740 |  | https://www.sciencedirect.com/science/article/pii/S0021951710001818 | 0.9624186 | 0 | 125.9085 | -3.968495 | 3.968495
15 | nv55 | FP-0.5%Pt/TiO2 | 3.02 | 0.005 | Pt | 0.047 | methanol | 37 | 250 | iron halogenide mercury arc | 20 | 350-466 | 50 | 50 | 0.014 | 12770 | 178.78 | 97134609433975104 | 9299505732383740 |  | https://www.sciencedirect.com/science/article/pii/S0021951710001818 | 0.9624186 | 0 | 184.3701 | -5.590065 | 5.590065
2 | nv42 | TiO2 | 3.2 | 0.01 | Ag | 2.4 | methanol | 37 | 250 | iron halogenide mercury arc | 20 | 350-452 | 50 | 50 | 0.014 | 1170 | 16.38 | 97134609433975104 | 5220435089823740 |  | https://www.sciencedirect.com/science/article/pii/S0021951710001818 | 0.9624186 | 0 | 22.62628 | -6.246279 | 6.246279
14 | nv54 | FP-0.5%Pt/TiO2 | 3.02 | 0.005 | Pt | 0.1 | methanol | 37 | 250 | iron halogenide mercury arc | 20 | 350-465 | 50 | 50 | 0.014 | 14230 | 199.22 | 97134609433975104 | 9299505732383740 |  | https://www.sciencedirect.com/science/article/pii/S0021951710001818 | 0.9624186 | 0 | 205.5149 | -6.294938 | 6.294938
10 | nv50 | FP-0.5%Pt/TiO2 | 3.02 | 0.005 | Pt | 0.8 | methanol | 37 | 250 | iron halogenide mercury arc | 20 | 350-461 |  | 50 | 0.014 | 12740 | 178.36 | 97134609433975104 | 9299505732383740 |  | https://www.sciencedirect.com/science/article/pii/S0021951710001818 | 0.9624186 | 0 | 184.8117 | -6.451683 | 6.451683
3 | nv43 | TiO2 | 3.2 | 0.01 | Pu | 3.4 | methanol | 37 | 250 | iron halogenide mercury arc | 20 | 350-453 | 50 | 50 | 0.014 | 1330 | 18.62 | 97134609433975104 | 5220435089823740 |  | https://www.sciencedirect.com/science/article/pii/S0021951710001818 | 0.9624186 | 0 | 25.9537 | -7.333699 | 7.333699
5 | nv45 | TiO2 | 3.2 | 0.005 | Pt | 5.4 | methanol | 37 | 250 | iron halogenide mercury arc | 20 | 350-455 | 50 | 50 | 0.014 | 7750 | 108.5 | 97134609433975104 | 5220435089823740 |  | https://www.sciencedirect.com/science/article/pii/S0021951710001818 | 0.9624186 | 0 | 116.7681 | -8.268063 | 8.268063
13 | nv53 | FP-0.5%Pt/TiO2 | 3.02 | 0.005 | Pt | 0.229 | methanol | 37 | 250 | iron halogenide mercury arc | 20 | 350-464 | 50 | 50 | 0.014 | 16630 | 232.82 | 97134609433975104 | 9299505732383740 |  | https://www.sciencedirect.com/science/article/pii/S0021951710001818 | 0.9624186 | 0 | 241.5133 | -8.693279 | 8.693279
12 | nv52 | FP-0.5%Pt/TiO2 | 3.02 | 0.005 | Pt | 0.4 | methanol | 37 | 250 | iron halogenide mercury arc | 20 | 350-463 | 50 | 50 | 0.014 | 17380 | 243.32 | 97134609433975104 | 9299505732383740 |  | https://www.sciencedirect.com/science/article/pii/S0021951710001818 | 0.9624186 | 0 | 252.0726 | -8.752632 | 8.752632
17 | nv57 | FP-0.5%Pt/TiO2 | 3.02 | 0.005 | Pt | 0.009 | methanol | 37 | 250 | iron halogenide mercury arc | 20 | 350-468 | 50 | 50 | 0.014 | 9980 | 139.72 | 97134609433975104 | 9299505732383740 |  | https://www.sciencedirect.com/science/article/pii/S0021951710001818 | 0.9624186 | 0 | 148.828 | -9.108002 | 9.108002
0 | nv40 | TiO2 | 3.2 | 0 | Bare | 0.4 | methanol | 37 | 250 | iron halogenide mercury arc | 20 | 350-450 | 50 | 50 | 0.014 | 360 | 5.04 | 97134609433975104 | 5220435089823740 | lamp 20 cm of pyrex reactor | https://www.sciencedirect.com/science/article/pii/S0021951710001818 | 0.9624186 | 0 | 14.45987 | -9.419865 | 9.419865
16 | nv56 | FP-0.5%Pt/TiO2 | 3.02 | 0.005 | Pt | 0.023 | methanol | 37 | 250 | iron halogenide mercury arc | 20 | 350-467 | 50 | 50 | 0.014 | 11430 | 160.02 | 97134609433975104 | 9299505732383740 |  | https://www.sciencedirect.com/science/article/pii/S0021951710001818 | 0.9624186 | 0 | 172.5235 | -12.50351 | 12.50351
11 | nv51 | FP-0.5%Pt/TiO2 | 3.02 | 0.005 | Pt | 0.64 | methanol | 37 | 250 | iron halogenide mercury arc | 20 | 350-462 | 50 | 50 | 0.014 | 16760 | 234.64 | 97134609433975104 | 9299505732383740 |  | https://www.sciencedirect.com/science/article/pii/S0021951710001818 | 0.9624186 | 0 | 248.0173 | -13.37727 | 13.37727
4 | nv44 | TiO2 | 3.2 | 0.01 | Pt | 4.4 | methanol | 37 | 250 | iron halogenide mercury arc | 20 | 350-454 | 50 | 50 | 0.014 | 18600 | 260.4 | 97134609433975104 | 5220435089823740 |  | https://www.sciencedirect.com/science/article/pii/S0021951710001818 | 0.9624186 | 0 | 276.3659 | -15.96592 | 15.96592
8 | nv48 | FP-0.5%Pt/TiO2 | 3.02 | 0.005 | Pt | 0.956 | methanol | 37 | 250 | iron halogenide mercury arc | 20 | 350-459 | 50 | 50 | 0.014 | 6180 | 86.52 | 97134609433975104 | 9299505732383740 |  | https://www.sciencedirect.com/science/article/pii/S0021951710001818 | 0.9624186 | 0 | 103.7135 | -17.1935 | 17.1935