## Sheet1
| ID | PT | BG | ML | MT | AC | AT | LI (mw/cm2) | LP (W) | LT | IA (cm2) | wavelength (nm) | reactor volume (ml) | vol (ml) | g (geram) | HY (umol/hr.gr) | Rate | ApP | AcP | points | paper | ATI | MWF | prediction | error | abs_error
9 | nv68 | P25 TiO2 | 3.23 | 0.02 | Au | 0.01 | methanol | 30 | 150 | solar light simulation |  |  | 1000 | 1000 | 1 | 840 | 840 | 86059630410335904 | 123065014188539 |  | https://www.sciencedirect.com/science/article/pii/S0021951709003753 | 0.9624186 | 0 | 840.5548 | -0.5547844 | 0.5547844
1 | nv60 | TiO2 | 3.2 | 0.01 | Pt | 0.2 | methanol | 11.7 | 300 | Xe arc lamp (LOT-Oriel) |  | 350- 401 | 40 | 40 | 0.014 | 19100 | 267.4 | 64007989522358400 | 1360940121588680 |  | https://www.sciencedirect.com/science/article/pii/S0926337314002823 | 0.9624186 | 0 | 268.0042 | -0.6041806 | 0.6041806
7 | nv66 | TiO2–Brij61 | 3.02 | 0.03 | Pt | 0.25 | methanol | 30 | 150 | solar light simulation |  |  | 1000 | 1000 | 1 | 1920 | 1920 | 86059630410335904 | 2668364900219260 |  | https://www.sciencedirect.com/science/article/pii/S0021951709003753 | 0.9624186 | 0 | 1921.766 | -1.765678 | 1.765678
10 | nv69 | P25 TiO2 | 3.23 | 0.02 | Au | 0.1 | methanol | 30 | 150 | solar light simulation |  |  | 1000 | 1000 | 1 | 600 | 600 | 86059630410335904 | 123065014188539 |  | https://www.sciencedirect.com/science/article/pii/S0021951709003753 | 0.9624186 | 0 | 602.1678 | -2.167848 | 2.167848
0 | nv59 | TiO2 | 3.2 | 0 | Bare | 0.2 | methanol | 11.7 | 300 | Xe arc lamp (LOT-Oriel) |  | 350- 400 | 40 | 40 | 0.014 | 1200 | 16.8 | 64007989522358400 | 1360940121588680 |  | https://www.sciencedirect.com/science/article/pii/S0926337314002823 | 0.9624186 | 0 | 19.3497 | -2.549702 | 2.549702
5 | nv64 | TiO2–Brij59 | 3.02 | 0.03 | Pt | 0.05 | methanol | 30 | 150 | solar light simulation |  |  | 1000 | 1000 | 1 | 240 | 240 | 86059630410335904 | 2668364900219260 |  | https://www.sciencedirect.com/science/article/pii/S0021951709003753 | 0.9624186 | 0 | 243.133 | -3.132969 | 3.132969
4 | nv63 | TiO2–Brij58 | 3.02 | 0.03 | Pt | 0.01 | methanol | 30 | 150 | solar light simulation |  |  | 1000 | 1000 | 1 | 60 | 60 | 86059630410335904 | 2668364900219260 |  | https://www.sciencedirect.com/science/article/pii/S0021951709003753 | 0.9624186 | 0 | 64.21177 | -4.21177 | 4.21177
6 | nv65 | TiO2–Brij60 | 3.02 | 0.03 | Pt | 0.1 | methanol | 30 | 150 | solar light simulation |  |  | 1000 | 1000 | 1 | 780 | 780 | 86059630410335904 | 2668364900219260 |  | https://www.sciencedirect.com/science/article/pii/S0021951709003753 | 0.9624186 | 0 | 785.2119 | -5.211912 | 5.211912
8 | nv67 | P25 TiO2 | 3.23 | 0.02 | Au | 0.001 | methanol | 30 | 150 | solar light simulation |  |  | 1000 | 1000 | 1 | 66 | 66 | 86059630410335904 | 123065014188539 |  | https://www.sciencedirect.com/science/article/pii/S0021951709003753 | 0.9624186 | 0 | 74.10002 | -8.100021 | 8.100021
2 | nv61 | TiO2–Brij56 | 3.02 | 0.03 | Pt | 0.0001 | methanol | 30 | 150 | solar light simulation |  |  | 1000 | 1000 | 1 | 12 | 12 | 86059630410335904 | 2668364900219260 |  | https://www.sciencedirect.com/science/article/pii/S0021951709003753 | 0.9624186 | 0 | 21.1784 | -9.178399 | 9.178399
3 | nv62 | TiO2–Brij57 | 3.02 | 0.03 | Pt | 0.001 | methanol | 30 | 150 | solar light simulation |  |  | 1000 | 1000 | 1 | 12 | 12 | 86059630410335904 | 2668364900219260 |  | https://www.sciencedirect.com/science/article/pii/S0021951709003753 | 0.9624186 | 0 | 22.75041 | -10.75041 | 10.75041