## Sheet1
| ID | PT | BG | ML | MT | AC | AT | LI (mw/cm2) | LP (W) | LT | IA (cm2) | wavelength (nm) | reactor volume (ml) | vol (ml) | g (geram) | HY (umol/hr.gr) | Rate | ApP | AcP | points | paper | ATI | MWF | prediction | error | abs_error
12 | nv31 | Degussa P25 TiO2 | 3.02 | 0.02 | Au | 0.001 | methanol | 12.5 | 150 | solar lamp |  |  | 50 | 50 | 0.2 | 120 | 24 | 35858179337640000 | 1111818708424690 |  | https://www.sciencedirect.com/science/article/pii/S0021951717301562 | 0.9624186 | 0 | 24.40426 | -0.4042615 | 0.4042615
7 | nv26 | Degussa P25 TiO2 | 3.02 | 0.005 | Au | 0.005 | methanol | 12.5 | 150 | solar lamp |  |  | 50 | 50 | 0.2 | 350 | 70 | 35858179337640000 | 1111818708424690 |  | https://www.sciencedirect.com/science/article/pii/S0021951717301562 | 0.9624186 | 0 | 70.84904 | -0.8490413 | 0.8490413
9 | nv28 | Degussa P25 TiO2 | 3.02 | 0.01 | Au | 0.001 | methanol | 12.5 | 150 | solar lamp |  |  | 50 | 50 | 0.2 | 130 | 26 | 35858179337640000 | 1111818708424690 |  | https://www.sciencedirect.com/science/article/pii/S0021951717301562 | 0.9624186 | 0 | 26.92888 | -0.9288786 | 0.9288786
2 | nv21 | Degussa P25 TiO2 | 3.02 | 0.001 | Au | 0.01 | methanol | 12.5 | 150 | solar lamp |  |  | 50 | 50 | 0.2 | 270 | 54 | 35858179337640000 | 1111818708424690 |  | https://www.sciencedirect.com/science/article/pii/S0021951717301562 | 0.9624186 | 0 | 55.16169 | -1.161686 | 1.161686
8 | nv27 | Degussa P25 TiO2 | 3.02 | 0.005 | Au | 0.01 | methanol | 12.5 | 150 | solar lamp |  |  | 50 | 50 | 0.2 | 500 | 100 | 35858179337640000 | 1111818708424690 |  | https://www.sciencedirect.com/science/article/pii/S0021951717301562 | 0.9624186 | 0 | 102.0996 | -2.099568 | 2.099568
11 | nv30 | Degussa P25 TiO2 | 3.02 | 0.01 | Au | 0.01 | methanol | 12.5 | 150 | solar lamp |  |  | 50 | 50 | 0.2 | 470 | 94 | 35858179337640000 | 1111818708424690 |  | https://www.sciencedirect.com/science/article/pii/S0021951717301562 | 0.9624186 | 0 | 96.40169 | -2.401694 | 2.401694
14 | nv33 | Degussa P25 TiO2 | 3.02 | 0.02 | Au | 0.01 | methanol | 12.5 | 150 | solar lamp |  |  | 50 | 50 | 0.2 | 450 | 90 | 35858179337640000 | 1111818708424690 |  | https://www.sciencedirect.com/science/article/pii/S0021951717301562 | 0.9624186 | 0 | 92.51068 | -2.510679 | 2.510679
16 | nv35 | Degussa P25 TiO2 | 3.02 | 0.05 | Au | 0.005 | methanol | 12.5 | 150 | solar lamp |  |  | 50 | 50 | 0.2 | 283 | 56.6 | 35858179337640000 | 1111818708424690 |  | https://www.sciencedirect.com/science/article/pii/S0021951717301562 | 0.9624186 | 0 | 60.30185 | -3.701846 | 3.701846
1 | nv20 | Degussa P25 TiO2 | 3.02 | 0.001 | Au | 0.005 | methanol | 12.5 | 150 | solar lamp |  |  | 50 | 50 | 0.2 | 180 | 36 | 35858179337640000 | 1111818708424690 |  | https://www.sciencedirect.com/science/article/pii/S0021951717301562 | 0.9624186 | 0 | 39.81581 | -3.815806 | 3.815806
17 | nv36 | Degussa P25 TiO2 | 3.02 | 0.05 | Au | 0.01 | methanol | 12.5 | 150 | solar lamp |  |  | 50 | 50 | 0.2 | 403 | 80.6 | 35858179337640000 | 1111818708424690 |  | https://www.sciencedirect.com/science/article/pii/S0021951717301562 | 0.9624186 | 0 | 85.31703 | -4.717035 | 4.717035
4 | nv23 | Degussa P25 TiO2 | 3.02 | 0.003 | Au | 0.005 | methanol | 12.5 | 150 | solar lamp |  |  | 50 | 50 | 0.2 | 240 | 48 | 35858179337640000 | 1111818708424690 |  | https://www.sciencedirect.com/science/article/pii/S0021951717301562 | 0.9624186 | 0 | 55.39329 | -7.393292 | 7.393292
3 | nv22 | Degussa P25 TiO2 | 3.02 | 0.003 | Au | 0.001 | methanol | 12.5 | 150 | solar lamp |  |  | 50 | 50 | 0.2 | 90 | 18 | 35858179337640000 | 1111818708424690 |  | https://www.sciencedirect.com/science/article/pii/S0021951717301562 | 0.9624186 | 0 | 27.32587 | -9.32587 | 9.32587
5 | nv24 | Degussa P25 TiO2 | 3.02 | 0.003 | Au | 0.01 | methanol | 12.5 | 150 | solar lamp |  |  | 50 | 50 | 0.2 | 330 | 66 | 35858179337640000 | 1111818708424690 |  | https://www.sciencedirect.com/science/article/pii/S0021951717301562 | 0.9624186 | 0 | 76.96222 | -10.96222 | 10.96222
0 | nv19 | Degussa P25 TiO2 | 3.02 | 0.001 | Au | 0.001 | methanol | 12.5 | 150 | solar lamp |  |  | 50 | 50 | 0.2 | 80 | 16 | 35858179337640000 | 1111818708424690 |  | https://www.sciencedirect.com/science/article/pii/S0021951717301562 | 0.9624186 | 0 | 27.16116 | -11.16116 | 11.16116
6 | nv25 | Degussa P25 TiO2 | 3.02 | 0.005 | Au | 0.001 | methanol | 12.5 | 150 | solar lamp |  |  | 50 | 50 | 0.2 | 150 | 30 | 35858179337640000 | 1111818708424690 |  | https://www.sciencedirect.com/science/article/pii/S0021951717301562 | 0.9624186 | 0 | 41.25355 | -11.25355 | 11.25355
13 | nv32 | Degussa P25 TiO2 | 3.02 | 0.02 | Au | 0.005 | methanol | 12.5 | 150 | solar lamp |  |  | 50 | 50 | 0.2 | 307 | 61.4 | 35858179337640000 | 1111818708424690 |  | https://www.sciencedirect.com/science/article/pii/S0021951717301562 | 0.9624186 | 0 | 73.29807 | -11.89807 | 11.89807
10 | nv29 | Degussa P25 TiO2 | 3.02 | 0.01 | Au | 0.005 | methanol | 12.5 | 150 | solar lamp |  |  | 50 | 50 | 0.2 | 345 | 69 | 35858179337640000 | 1111818708424690 |  | https://www.sciencedirect.com/science/article/pii/S0021951717301562 | 0.9624186 | 0 | 83.98773 | -14.98773 | 14.98773
15 | nv34 | Degussa P25 TiO2 | 3.02 | 0.05 | Au | 0.001 | methanol | 12.5 | 150 | solar lamp |  |  | 50 | 50 | 0.2 | 83 | 16.6 | 35858179337640000 | 1111818708424690 |  | https://www.sciencedirect.com/science/article/pii/S0021951717301562 | 0.9624186 | 0 | 39.02056 | -22.42056 | 22.42056