## Sheet1
| ID | PT | BG | ML | MT | AC | AT | LI (mw/cm2) | LP (W) | LT | IA (cm2) | wavelength (nm) | reactor volume (ml) | vol (ml) | g (geram) | HY (umol/hr.gr) | Rate | ApP | AcP | points | paper | ATI | MWF | prediction | error | abs_error
2 | nv42 | TiO2 | 3.2 | 0.01 | Ag | 2.4 | methanol | 37 | 250 | iron halogenide mercury arc | 20 | 350-452 | 50 | 50 | 0.014 | 1170 | 16.38 | 97134609433975104 | 5220435089823740 |  | https://www.sciencedirect.com/science/article/pii/S0021951710001818 | 0.9624186 | 0 | 16.90693 | -0.5269338 | 0.5269338
5 | nv45 | TiO2 | 3.2 | 0.005 | Pt | 5.4 | methanol | 37 | 250 | iron halogenide mercury arc | 20 | 350-455 | 50 | 50 | 0.014 | 7750 | 108.5 | 97134609433975104 | 5220435089823740 |  | https://www.sciencedirect.com/science/article/pii/S0021951710001818 | 0.9624186 | 0 | 109.1113 | -0.6113351 | 0.6113351
16 | nv56 | FP-0.5%Pt/TiO2 | 3.02 | 0.005 | Pt | 0.023 | methanol | 37 | 250 | iron halogenide mercury arc | 20 | 350-467 | 50 | 50 | 0.014 | 11430 | 160.02 | 97134609433975104 | 9299505732383740 |  | https://www.sciencedirect.com/science/article/pii/S0021951710001818 | 0.9624186 | 0 | 160.7229 | -0.7028703 | 0.7028703
9 | nv49 | FP-0.5%Pt/TiO2 | 3.02 | 0.005 | Pt | 0.894 | methanol | 37 | 250 | iron halogenide mercury arc | 20 | 350-460 | 50 | 50 | 0.014 | 8710 | 121.94 | 97134609433975104 | 9299505732383740 |  | https://www.sciencedirect.com/science/article/pii/S0021951710001818 | 0.9624186 | 0 | 123.1566 | -1.216616 | 1.216616
7 | nv47 | FP-0.5%Pt/TiO2 | 3.02 | 0.005 | Pt | 1 | methanol | 37 | 250 | iron halogenide mercury arc | 20 | 350-458 | 50 | 50 | 0.014 | 2810 | 39.34 | 97134609433975104 | 9299505732383740 |  | https://www.sciencedirect.com/science/article/pii/S0021951710001818 | 0.9624186 | 0 | 40.60783 | -1.267827 | 1.267827
6 | nv46 | FP-TiO2 | 2.95 | 0.005 | Pt | 6.4 | methanol | 37 | 250 | iron halogenide mercury arc | 20 | 350-456 | 50 | 50 | 0.014 | 8360 | 117.04 | 97134609433975104 | 11201199980565500 |  | https://www.sciencedirect.com/science/article/pii/S0021951710001818 | 0.9624186 | 0 | 118.6156 | -1.575583 | 1.575583
4 | nv44 | TiO2 | 3.2 | 0.01 | Pt | 4.4 | methanol | 37 | 250 | iron halogenide mercury arc | 20 | 350-454 | 50 | 50 | 0.014 | 18600 | 260.4 | 97134609433975104 | 5220435089823740 |  | https://www.sciencedirect.com/science/article/pii/S0021951710001818 | 0.9624186 | 0 | 263.821 | -3.420994 | 3.420994
18 | nv58 | FP-0.5%Pt/TiO2 | 3.02 | 0.005 | Pt | 0.0045 | methanol | 37 | 250 | iron halogenide mercury arc | 20 | 350-469 | 50 | 50 | 0.014 | 9170 | 128.38 | 97134609433975104 | 9299505732383740 |  | https://www.sciencedirect.com/science/article/pii/S0021951710001818 | 0.9624186 | 0 | 131.8169 | -3.436867 | 3.436867
12 | nv52 | FP-0.5%Pt/TiO2 | 3.02 | 0.005 | Pt | 0.4 | methanol | 37 | 250 | iron halogenide mercury arc | 20 | 350-463 | 50 | 50 | 0.014 | 17380 | 243.32 | 97134609433975104 | 9299505732383740 |  | https://www.sciencedirect.com/science/article/pii/S0021951710001818 | 0.9624186 | 0 | 249.1061 | -5.786145 | 5.786145
8 | nv48 | FP-0.5%Pt/TiO2 | 3.02 | 0.005 | Pt | 0.956 | methanol | 37 | 250 | iron halogenide mercury arc | 20 | 350-459 | 50 | 50 | 0.014 | 6180 | 86.52 | 97134609433975104 | 9299505732383740 |  | https://www.sciencedirect.com/science/article/pii/S0021951710001818 | 0.9624186 | 0 | 92.89641 | -6.376415 | 6.376415
15 | nv55 | FP-0.5%Pt/TiO2 | 3.02 | 0.005 | Pt | 0.047 | methanol | 37 | 250 | iron halogenide mercury arc | 20 | 350-466 | 50 | 50 | 0.014 | 12770 | 178.78 | 97134609433975104 | 9299505732383740 |  | https://www.sciencedirect.com/science/article/pii/S0021951710001818 | 0.9624186 | 0 | 185.1662 | -6.386192 | 6.386192
11 | nv51 | FP-0.5%Pt/TiO2 | 3.02 | 0.005 | Pt | 0.64 | methanol | 37 | 250 | iron halogenide mercury arc | 20 | 350-462 | 50 | 50 | 0.014 | 16760 | 234.64 | 97134609433975104 | 9299505732383740 |  | https://www.sciencedirect.com/science/article/pii/S0021951710001818 | 0.9624186 | 0 | 241.0722 | -6.432244 | 6.432244
0 | nv40 | TiO2 | 3.2 | 0 | Bare | 0.4 | methanol | 37 | 250 | iron halogenide mercury arc | 20 | 350-450 | 50 | 50 | 0.014 | 360 | 5.04 | 97134609433975104 | 5220435089823740 | lamp 20 cm of pyrex reactor | https://www.sciencedirect.com/science/article/pii/S0021951710001818 | 0.9624186 | 0 | 11.83861 | -6.798609 | 6.798609
14 | nv54 | FP-0.5%Pt/TiO2 | 3.02 | 0.005 | Pt | 0.1 | methanol | 37 | 250 | iron halogenide mercury arc | 20 | 350-465 | 50 | 50 | 0.014 | 14230 | 199.22 | 97134609433975104 | 9299505732383740 |  | https://www.sciencedirect.com/science/article/pii/S0021951710001818 | 0.9624186 | 0 | 206.8146 | -7.594553 | 7.594553
13 | nv53 | FP-0.5%Pt/TiO2 | 3.02 | 0.005 | Pt | 0.229 | methanol | 37 | 250 | iron halogenide mercury arc | 20 | 350-464 | 50 | 50 | 0.014 | 16630 | 232.82 | 97134609433975104 | 9299505732383740 |  | https://www.sciencedirect.com/science/article/pii/S0021951710001818 | 0.9624186 | 0 | 241.2308 | -8.410823 | 8.410823
17 | nv57 | FP-0.5%Pt/TiO2 | 3.02 | 0.005 | Pt | 0.009 | methanol | 37 | 250 | iron halogenide mercury arc | 20 | 350-468 | 50 | 50 | 0.014 | 9980 | 139.72 | 97134609433975104 | 9299505732383740 |  | https://www.sciencedirect.com/science/article/pii/S0021951710001818 | 0.9624186 | 0 | 148.3409 | -8.620941 | 8.620941
3 | nv43 | TiO2 | 3.2 | 0.01 | Pu | 3.4 | methanol | 37 | 250 | iron halogenide mercury arc | 20 | 350-453 | 50 | 50 | 0.014 | 1330 | 18.62 | 97134609433975104 | 5220435089823740 |  | https://www.sciencedirect.com/science/article/pii/S0021951710001818 | 0.9624186 | 0 | 27.69537 | -9.075373 | 9.075373
1 | nv41 | FP-TiO2 | 2.95 | 0 | Bare | 1.4 | methanol | 37 | 250 | iron halogenide mercury arc | 20 | 350-451 | 50 | 50 | 0.014 | 720 | 10.08 | 97134609433975104 | 11201199980565500 |  | https://www.sciencedirect.com/science/article/pii/S0021951710001818 | 0.9624186 | 0 | 19.19414 | -9.114142 | 9.114142
10 | nv50 | FP-0.5%Pt/TiO2 | 3.02 | 0.005 | Pt | 0.8 | methanol | 37 | 250 | iron halogenide mercury arc | 20 | 350-461 |  | 50 | 0.014 | 12740 | 178.36 | 97134609433975104 | 9299505732383740 |  | https://www.sciencedirect.com/science/article/pii/S0021951710001818 | 0.9624186 | 0 | 195.6693 | -17.30931 | 17.30931