## Sheet1
| ID | PT | BG | ML | MT | AC | AT | LI (mw/cm2) | LP (W) | LT | IA (cm2) | wavelength (nm) | reactor volume (ml) | vol (ml) | g (geram) | HY (umol/hr.gr) | Rate | ApP | AcP | points | paper | ATI | MWF | prediction | error | abs_error
1 | nv71 | TiO2 powder (P25) | 3.19 | 0.01 | Pt | 0.067 | methanol | 6.4 |  | LED | 365 |  | 25 | 25 | 0.025 | 3780 | 94.5 | 11660479634506100 | 10510888636297700 |  | https://www.sciencedirect.com/science/article/pii/S0920586119303980 | 0.9624186 | 0 | 95.25132 | -0.75132 | 0.75132
2 | nv72 | TiO2 powder (P25) | 3.19 | 0.027 | Pt | 0.067 | methanol | 6.4 |  | LED | 365 |  | 25 | 25 | 0.025 | 1860 | 46.5 | 11660479634506100 | 10510888636297700 |  | https://www.sciencedirect.com/science/article/pii/S0920586119303980 | 0.9624186 | 0 | 50.23454 | -3.734537 | 3.734537
0 | nv70 | TiO2 powder (P25) | 3.19 | 0.006 | Pt | 0.067 | methanol | 6.4 |  | LED | 365 |  | 25 | 25 | 0.025 | 1980 | 49.5 | 11660479634506100 | 10510888636297700 |  | https://www.sciencedirect.com/science/article/pii/S0920586119303980 | 0.9624186 | 0 | 56.69011 | -7.190111 | 7.190111